## IDS-VDS Characteristic (mA-mm)
VGS (V) | VDS = 0.100 V | VDS = 0.500 V | VDS = 0.900 V
-0.75 | 0.00036049 | 0.0014628 | 0.0049018
-0.74 | 0.00034298 | 0.0014126 | 0.0047732
-0.73 | 0.00032399 | 0.0013583 | 0.0046082
-0.72 | 0.00031002 | 0.0013008 | 0.0044486
-0.71 | 0.00029427 | 0.0012566 | 0.0043211
-0.7 | 0.00028051 | 0.0012142 | 0.0041732
-0.69 | 0.00026948 | 0.0011719 | 0.0040571
-0.68 | 0.00025708 | 0.0011337 | 0.0039129
-0.67 | 0.00024631 | 0.0010896 | 0.003789
-0.66 | 0.00023469 | 0.0010442 | 0.0036614
-0.65 | 0.00022238 | 0.0010056 | 0.0035675
-0.64 | 0.00021298 | 0.0009673 | 0.0034622
-0.63 | 0.00020377 | 0.0009283 | 0.003356
-0.62 | 0.00019414 | 0.0008996 | 0.0032279
-0.61 | 0.00018657 | 0.0008636 | 0.0031382
-0.6 | 0.00017749 | 0.0008293 | 0.0030392
-0.59 | 0.00016858 | 0.0008004 | 0.0029217
-0.58 | 0.00016178 | 0.0007716 | 0.0028301
-0.57 | 0.00015459 | 0.0007453 | 0.0027359
-0.56 | 0.0001459 | 0.0007131 | 0.0026442
-0.55 | 0.00013761 | 0.0006849 | 0.0025638
-0.54 | 0.00013349 | 0.0006593 | 0.0024792
-0.53 | 0.00012797 | 0.0006344 | 0.0023982
-0.52 | 0.00012167 | 0.0006166 | 0.002337
-0.51 | 0.00011793 | 0.0005959 | 0.0022806
-0.5 | 0.00011348 | 0.0005771 | 0.0022187
-0.49 | 0.00011045 | 0.0005653 | 0.0021652
-0.48 | 0.00010796 | 0.0005512 | 0.0021232
-0.47 | 0.0001068 | 0.0005459 | 0.0020994
-0.46 | 0.00010664 | 0.0005456 | 0.002094
-0.45 | 0.00010898 | 0.0005497 | 0.0020949
-0.44 | 0.00011463 | 0.0005612 | 0.0021472
-0.43 | 0.00012417 | 0.0005913 | 0.0022446
-0.42 | 0.00013868 | 0.0006359 | 0.0024262
-0.41 | 0.00016054 | 0.0007103 | 0.0026549
-0.4 | 0.00019184 | 0.0008155 | 0.00302
-0.39 | 0.00023775 | 0.0009663 | 0.0035659
-0.38 | 0.00030087 | 0.0011831 | 0.0043317
-0.37 | 0.00039089 | 0.0014889 | 0.0054402
-0.36 | 0.00051642 | 0.0019122 | 0.007057
-0.35 | 0.0007301 | 0.0024917 | 0.009218
-0.34 | 0.0009809 | 0.0033175 | 0.012333
-0.33 | 0.0013268 | 0.0044533 | 0.016586
-0.32 | 0.0018011 | 0.00618 | 0.022637
-0.31 | 0.0024544 | 0.008332 | 0.03101
-0.3 | 0.0033428 | 0.011386 | 0.042739
-0.29 | 0.0045834 | 0.015534 | 0.0586
-0.28 | 0.006459 | 0.021225 | 0.08065
-0.27 | 0.008809 | 0.029066 | 0.11045
-0.26 | 0.011985 | 0.039692 | 0.15224
-0.25 | 0.016353 | 0.054331 | 0.2079
-0.24 | 0.022246 | 0.07484 | 0.28175
-0.23 | 0.030419 | 0.10215 | 0.38611
-0.22 | 0.041311 | 0.13805 | 0.52178
-0.21 | 0.05602 | 0.18681 | 0.7067
-0.2 | 0.07724 | 0.25252 | 0.9565
-0.19 | 0.1043 | 0.34071 | 1.2845
-0.18 | 0.14107 | 0.45934 | 1.7141
-0.17 | 0.18998 | 0.6157 | 2.2699
-0.16 | 0.2556 | 0.8214 | 3.0025
-0.15 | 0.34285 | 1.0885 | 3.9235
-0.14 | 0.45714 | 1.4442 | 5.0964
-0.13 | 0.6107 | 1.9 | 6.567
-0.12 | 0.8093 | 2.4892 | 8.356
-0.11 | 1.0735 | 3.2515 | 10.512
-0.1 | 1.4149 | 4.206 | 13.117
-0.09 | 1.8595 | 5.4254 | 16.151
-0.08 | 2.4276 | 6.882 | 19.685
-0.07 | 3.129 | 8.714 | 23.758
-0.06 | 4.031 | 10.901 | 28.265
-0.05 | 5.1353 | 13.548 | 33.35
-0.04 | 6.447 | 16.626 | 38.922
-0.03 | 8.056 | 20.157 | 45.097
-0.02 | 9.99 | 24.277 | 51.737
-0.01 | 12.24 | 28.929 | 59.05
0 | 14.859 | 34.124 | 66.77
0.01 | 17.831 | 39.764 | 74.84
0.02 | 21.079 | 45.928 | 83.3
0.03 | 24.759 | 52.723 | 92.34
0.04 | 28.713 | 59.83 | 101.72
0.05 | 32.957 | 67.47 | 111.38
0.06 | 37.474 | 75.52 | 121.36
0.07 | 42.272 | 83.98 | 131.83
0.08 | 47.167 | 92.69 | 142.44
0.09 | 52.192 | 101.91 | 153.34
0.1 | 57.29 | 111.26 | 164.53
0.11 | 62.48 | 121.04 | 175.67
0.12 | 67.71 | 131.04 | 187.35
0.13 | 72.86 | 141.34 | 199.04
0.14 | 77.88 | 151.78 | 210.74
0.15 | 82.85 | 162.42 | 222.7
0.16 | 87.79 | 173.29 | 234.8
0.17 | 92.4 | 184.11 | 246.86
0.18 | 96.94 | 195.35 | 259.12
0.19 | 101.2 | 206.39 | 271.33
0.2 | 105.29 | 217.79 | 283.39
0.21 | 109.26 | 229.33 | 295.89
0.22 | 113.05 | 240.59 | 308.22
0.23 | 116.71 | 252.19 | 320.5
0.24 | 119.99 | 263.67 | 332.93
0.25 | 123.12 | 275.31 | 345.03
0.26 | 126.02 | 286.69 | 357.34
0.27 | 128.77 | 298.22 | 369.53
0.28 | 131.61 | 309.69 | 381.63
0.29 | 134.02 | 321.14 | 393.66
0.3 | 136.37 | 332.58 | 405.65
0.31 | 138.55 | 343.67 | 417.54
0.32 | 140.52 | 354.96 | 429.22
0.33 | 142.54 | 366.07 | 440.93
0.34 | 144.4 | 377.02 | 452.27
0.35 | 146.05 | 387.86 | 463.75
0.36 | 147.57 | 398.41 | 474.87
0.37 | 149.16 | 409.04 | 486.13
0.38 | 150.53 | 419.34 | 497
0.39 | 151.92 | 429.52 | 507.59
0.4 | 153.14 | 439.36 | 518.14
0.41 | 154.07 | 449.06 | 528.5
0.42 | 155.46 | 458.64 | 538.76
0.43 | 156.39 | 467.95 | 548.73
0.44 | 157.35 | 476.97 | 558.38
0.45 | 158.25 | 485.58 | 567.96
0.46 | 158.95 | 494.18 | 577
0.47 | 160.06 | 502.37 | 586.2
0.48 | 160.77 | 510.33 | 595
0.49 | 161.4 | 518 | 603.6
0.5 | 162.04 | 525.26 | 612.2

## Tranconductance (mS-mm)
VGS (V) | VDS = 0.100 V | VDS = 0.500 V | VDS = 0.900 V
-0.75 | -0.001751 | -0.00502 | -0.01286
-0.74 | -0.001825 | -0.005225 | -0.01468
-0.73 | -0.001648 | -0.00559 | -0.01623
-0.72 | -0.001486 | -0.005085 | -0.014355
-0.71 | -0.0014755 | -0.00433 | -0.01377
-0.7 | -0.0012395 | -0.004235 | -0.0132
-0.69 | -0.0011715 | -0.004025 | -0.013015
-0.68 | -0.0011585 | -0.004115 | -0.013405
-0.67 | -0.0011195 | -0.004475 | -0.012575
-0.66 | -0.0011965 | -0.0042 | -0.011075
-0.65 | -0.0010855 | -0.003845 | -0.00996
-0.64 | -0.0009305 | -0.003865 | -0.010575
-0.63 | -0.000942 | -0.003385 | -0.011715
-0.62 | -0.00086 | -0.003235 | -0.01089
-0.61 | -0.0008325 | -0.003515 | -0.009435
-0.6 | -0.0008995 | -0.00316 | -0.010825
-0.59 | -0.0007855 | -0.002885 | -0.010455
-0.58 | -0.0006995 | -0.002755 | -0.00929
-0.57 | -0.000794 | -0.002925 | -0.009295
-0.56 | -0.000849 | -0.00302 | -0.008605
-0.55 | -0.0006205 | -0.00269 | -0.00825
-0.54 | -0.000482 | -0.002525 | -0.00828
-0.53 | -0.000591 | -0.002135 | -0.00711
-0.52 | -0.000502 | -0.001925 | -0.00588
-0.51 | -0.0004095 | -0.001975 | -0.005915
-0.5 | -0.000374 | -0.00153 | -0.00577
-0.49 | -0.000276 | -0.001295 | -0.004775
-0.48 | -0.0001825 | -0.00097 | -0.00329
-0.47 | -6.6e-05 | -0.00028 | -0.00146
-0.46 | 0.000109 | 0.00019 | -0.000225
-0.45 | 0.0003995 | 0.00078 | 0.00266
-0.44 | 0.0007595 | 0.00208 | 0.007485
-0.43 | 0.0012025 | 0.003735 | 0.01395
-0.42 | 0.0018185 | 0.00595 | 0.020515
-0.41 | 0.002658 | 0.00898 | 0.02969
-0.4 | 0.0038605 | 0.0128 | 0.04555
-0.39 | 0.0054515 | 0.01838 | 0.065585
-0.38 | 0.007657 | 0.02613 | 0.093715
-0.37 | 0.0107775 | 0.036455 | 0.136265
-0.36 | 0.0169605 | 0.05014 | 0.18889
-0.35 | 0.023224 | 0.070265 | 0.2638
-0.34 | 0.029835 | 0.09808 | 0.3684
-0.33 | 0.04101 | 0.143125 | 0.5152
-0.32 | 0.05638 | 0.193935 | 0.7212
-0.31 | 0.077085 | 0.2603 | 1.0051
-0.3 | 0.10645 | 0.3601 | 1.3795
-0.29 | 0.15581 | 0.49195 | 1.89555
-0.28 | 0.21128 | 0.6766 | 2.5925
-0.27 | 0.2763 | 0.92335 | 3.5795
-0.26 | 0.3772 | 1.26325 | 4.8725
-0.25 | 0.51305 | 1.7574 | 6.4755
-0.24 | 0.7033 | 2.39095 | 8.9105
-0.23 | 0.95325 | 3.1605 | 12.0015
-0.22 | 1.28005 | 4.233 | 16.0295
-0.21 | 1.79645 | 5.7235 | 21.736
-0.2 | 2.414 | 7.695 | 28.89
-0.19 | 3.1915 | 10.341 | 37.88
-0.18 | 4.284 | 13.7495 | 49.27
-0.17 | 5.7265 | 18.103 | 64.42
-0.16 | 7.6435 | 23.64 | 82.68
-0.15 | 10.077 | 31.14 | 104.695
-0.14 | 13.3925 | 40.575 | 132.175
-0.13 | 17.608 | 52.25 | 162.98
-0.12 | 23.14 | 67.575 | 197.25
-0.11 | 30.28 | 85.84 | 238.05
-0.1 | 39.3 | 108.695 | 281.95
-0.09 | 50.635 | 133.8 | 328.4
-0.08 | 63.475 | 164.43 | 380.35
-0.07 | 80.17 | 200.95 | 429
-0.06 | 100.315 | 241.7 | 479.6
-0.05 | 120.8 | 286.25 | 532.85
-0.04 | 146.035 | 330.45 | 587.35
-0.03 | 177.15 | 382.55 | 640.75
-0.02 | 209.2 | 438.6 | 697.65
-0.01 | 243.45 | 492.35 | 751.65
0 | 279.55 | 541.75 | 789.5
0.01 | 311 | 590.2 | 826.5
0.02 | 346.4 | 647.95 | 875
0.03 | 381.7 | 695.1 | 921
0.04 | 409.9 | 737.35 | 952
0.05 | 438.05 | 784.5 | 982
0.06 | 465.75 | 825.5 | 1022.5
0.07 | 484.65 | 858.5 | 1054
0.08 | 496 | 896.5 | 1075.5
0.09 | 506.15 | 928.5 | 1104.5
0.1 | 514.4 | 956.5 | 1116.5
0.11 | 521 | 989 | 1141
0.12 | 519 | 1015 | 1168.5
0.13 | 508.5 | 1037 | 1169.5
0.14 | 499.5 | 1054 | 1183
0.15 | 495.5 | 1075.5 | 1203
0.16 | 477.5 | 1084.5 | 1208
0.17 | 457.5 | 1103 | 1216
0.18 | 440 | 1114 | 1223.5
0.19 | 417.5 | 1122 | 1213.5
0.2 | 403 | 1147 | 1228
0.21 | 388 | 1140 | 1241.5
0.22 | 372.5 | 1143 | 1230.5
0.23 | 347 | 1154 | 1235.5
0.24 | 320.5 | 1156 | 1226.5
0.25 | 301.5 | 1151 | 1220.5
0.26 | 282.5 | 1145.5 | 1225
0.27 | 279.5 | 1150 | 1214.5
0.28 | 262.5 | 1146 | 1206.5
0.29 | 238 | 1144.5 | 1201
0.3 | 226.5 | 1126.5 | 1194
0.31 | 207.5 | 1119 | 1178.5
0.32 | 199.5 | 1120 | 1169.5
0.33 | 194 | 1103 | 1152.5
0.34 | 175.5 | 1089.5 | 1141
0.35 | 158.5 | 1069.5 | 1130
0.36 | 155.5 | 1059 | 1119
0.37 | 148 | 1046.5 | 1106.5
0.38 | 138 | 1024 | 1073
0.39 | 130.5 | 1001 | 1057
0.4 | 107.5 | 977 | 1045.5
0.41 | 116 | 964 | 1031
0.42 | 116 | 944.5 | 1011.5
0.43 | 94.5 | 916.5 | 981
0.44 | 93 | 881.5 | 961.5
0.45 | 80 | 860.5 | 931
0.46 | 90.5 | 839.5 | 912
0.47 | 91 | 807.5 | 900
0.48 | 67 | 781.5 | 870
0.49 | 63.5 | 746.5 | 860
0.5 | 64 | 726 | 860