## IDS-VDS Characteristic (mA-mm)
VGS (V) | VDS = 0.100 V | VDS = 0.500 V | VDS = 0.900 V
-0.75 | 0.00039369 | 0.0016505 | 0.005491
-0.74 | 0.00037538 | 0.0015844 | 0.005328
-0.73 | 0.00035769 | 0.0015303 | 0.005187
-0.72 | 0.00034045 | 0.0014741 | 0.00502
-0.71 | 0.00032312 | 0.0014091 | 0.004832
-0.7 | 0.00031001 | 0.0013495 | 0.0046977
-0.69 | 0.00029635 | 0.001318 | 0.0045556
-0.68 | 0.00028078 | 0.001262 | 0.0044161
-0.67 | 0.00026919 | 0.0012098 | 0.0042753
-0.66 | 0.0002606 | 0.0011781 | 0.0041175
-0.65 | 0.00024566 | 0.0011148 | 0.0040048
-0.64 | 0.00023387 | 0.0010753 | 0.0038621
-0.63 | 0.00022373 | 0.0010365 | 0.0037321
-0.62 | 0.00021201 | 0.0009997 | 0.003625
-0.61 | 0.00020336 | 0.000963 | 0.003503
-0.6 | 0.00019472 | 0.0009232 | 0.0033859
-0.59 | 0.00018497 | 0.0008879 | 0.0032738
-0.58 | 0.00017623 | 0.0008501 | 0.003154
-0.57 | 0.00016721 | 0.0008241 | 0.0030838
-0.56 | 0.00016005 | 0.0007877 | 0.0029686
-0.55 | 0.00015292 | 0.000759 | 0.0028586
-0.54 | 0.00014608 | 0.0007303 | 0.0027857
-0.53 | 0.00013867 | 0.0007052 | 0.0027009
-0.52 | 0.00013377 | 0.0006871 | 0.0026216
-0.51 | 0.0001285 | 0.0006609 | 0.0025337
-0.5 | 0.00012319 | 0.000636 | 0.0024502
-0.49 | 0.00011945 | 0.0006218 | 0.00241
-0.48 | 0.00011738 | 0.0006066 | 0.0023557
-0.47 | 0.0001154 | 0.0005954 | 0.0023283
-0.46 | 0.00011504 | 0.0005992 | 0.002304
-0.45 | 0.00011663 | 0.0005923 | 0.0023227
-0.44 | 0.000121 | 0.000608 | 0.0023575
-0.43 | 0.00012983 | 0.0006362 | 0.0024607
-0.42 | 0.0001443 | 0.0006789 | 0.0026049
-0.41 | 0.0001666 | 0.0007511 | 0.0028326
-0.4 | 0.0001989 | 0.0008517 | 0.0031797
-0.39 | 0.00024452 | 0.0010032 | 0.0037265
-0.38 | 0.00030996 | 0.0012163 | 0.0044834
-0.37 | 0.00039985 | 0.0015202 | 0.0055726
-0.36 | 0.00052592 | 0.0019406 | 0.007178
-0.35 | 0.000739 | 0.0025345 | 0.009384
-0.34 | 0.0009934 | 0.0033636 | 0.012506
-0.33 | 0.0013406 | 0.0045051 | 0.016828
-0.32 | 0.0018194 | 0.006214 | 0.022838
-0.31 | 0.0024699 | 0.008406 | 0.031127
-0.3 | 0.0033912 | 0.011486 | 0.042827
-0.29 | 0.0046332 | 0.015615 | 0.05939
-0.28 | 0.006561 | 0.021462 | 0.08146
-0.27 | 0.008927 | 0.029318 | 0.11246
-0.26 | 0.012193 | 0.040205 | 0.15358
-0.25 | 0.016618 | 0.054874 | 0.21032
-0.24 | 0.022668 | 0.07582 | 0.28673
-0.23 | 0.030827 | 0.103 | 0.39053
-0.22 | 0.041973 | 0.13973 | 0.5324
-0.21 | 0.056928 | 0.18835 | 0.7169
-0.2 | 0.07836 | 0.25519 | 0.9645
-0.19 | 0.10635 | 0.34452 | 1.302
-0.18 | 0.14395 | 0.46452 | 1.7395
-0.17 | 0.19325 | 0.6237 | 2.301
-0.16 | 0.26028 | 0.8324 | 3.0437
-0.15 | 0.34733 | 1.1017 | 3.9589
-0.14 | 0.46672 | 1.4644 | 5.1395
-0.13 | 0.6207 | 1.9287 | 6.631
-0.12 | 0.8271 | 2.5256 | 8.442
-0.11 | 1.0954 | 3.3002 | 10.583
-0.1 | 1.4411 | 4.2543 | 13.225
-0.09 | 1.9012 | 5.4853 | 16.315
-0.08 | 2.4726 | 6.974 | 19.801
-0.07 | 3.1982 | 8.799 | 23.807
-0.06 | 4.101 | 11.009 | 28.325
-0.05 | 5.2353 | 13.684 | 33.453
-0.04 | 6.531 | 16.761 | 39.091
-0.03 | 8.187 | 20.383 | 45.189
-0.02 | 10.135 | 24.475 | 51.753
-0.01 | 12.398 | 29.049 | 59.08
0 | 15.053 | 34.361 | 66.76
0.01 | 18.012 | 39.998 | 74.8
0.02 | 21.331 | 46.121 | 83.22
0.03 | 25.014 | 52.966 | 92.32
0.04 | 28.987 | 60.03 | 101.54
0.05 | 33.23 | 67.65 | 111.3
0.06 | 37.793 | 75.66 | 121.36
0.07 | 42.556 | 84.21 | 131.68
0.08 | 47.478 | 93 | 142.42
0.09 | 52.555 | 102.1 | 153.16
0.1 | 57.53 | 111.36 | 164.29
0.11 | 62.69 | 121.2 | 175.67
0.12 | 67.98 | 131.22 | 187.21
0.13 | 73.08 | 141.54 | 198.84
0.14 | 78.13 | 152 | 210.68
0.15 | 83.14 | 162.39 | 222.58
0.16 | 88 | 173.41 | 234.68
0.17 | 92.58 | 184.33 | 246.82
0.18 | 97.03 | 195.47 | 258.82
0.19 | 101.34 | 206.59 | 271.14
0.2 | 105.42 | 217.87 | 283.41
0.21 | 109.54 | 229.43 | 295.87
0.22 | 113.16 | 240.88 | 308.22
0.23 | 116.67 | 252.35 | 320.3
0.24 | 119.95 | 263.73 | 332.71
0.25 | 123.23 | 275.44 | 345.15
0.26 | 126.15 | 286.94 | 357.33
0.27 | 128.98 | 298.44 | 369.45
0.28 | 131.64 | 310.02 | 381.53
0.29 | 134.11 | 321.21 | 393.53
0.3 | 136.5 | 332.71 | 405.59
0.31 | 138.59 | 344.03 | 417.56
0.32 | 140.63 | 355.13 | 429.09
0.33 | 142.66 | 366.27 | 440.9
0.34 | 144.3 | 377.15 | 452.38
0.35 | 146.15 | 387.99 | 463.75
0.36 | 147.57 | 398.72 | 475.02
0.37 | 149.17 | 409.29 | 486.03
0.38 | 150.57 | 419.53 | 497.02
0.39 | 151.88 | 429.67 | 507.66
0.4 | 153.09 | 439.6 | 518.24
0.41 | 154.24 | 449.3 | 528.57
0.42 | 155.4 | 458.96 | 538.79
0.43 | 156.42 | 468.09 | 548.73
0.44 | 157.54 | 477.16 | 558.55
0.45 | 158.27 | 485.89 | 568.05
0.46 | 159.21 | 494.46 | 577
0.47 | 160.11 | 502.67 | 586.4
0.48 | 160.67 | 510.54 | 595
0.49 | 161.63 | 518.22 | 603.8
0.5 | 162.3 | 525.59 | 612.2

## Tranconductance (mS-mm)
VGS (V) | VDS = 0.100 V | VDS = 0.500 V | VDS = 0.900 V
-0.75 | -0.001831 | -0.00661 | -0.0163
-0.74 | -0.0018 | -0.00601 | -0.0152
-0.73 | -0.0017465 | -0.005515 | -0.0154
-0.72 | -0.0017285 | -0.00606 | -0.01775
-0.71 | -0.001522 | -0.00623 | -0.016115
-0.7 | -0.0013385 | -0.004555 | -0.01382
-0.69 | -0.0014615 | -0.004375 | -0.01408
-0.68 | -0.001358 | -0.00541 | -0.014015
-0.67 | -0.001009 | -0.004195 | -0.01493
-0.66 | -0.0011765 | -0.00475 | -0.013525
-0.65 | -0.0013365 | -0.00514 | -0.01277
-0.64 | -0.0010965 | -0.003915 | -0.013635
-0.63 | -0.001093 | -0.00378 | -0.011855
-0.62 | -0.0010185 | -0.003675 | -0.011455
-0.61 | -0.0008645 | -0.003825 | -0.011955
-0.6 | -0.0009195 | -0.003755 | -0.01146
-0.59 | -0.0009245 | -0.003655 | -0.011595
-0.58 | -0.000888 | -0.00319 | -0.0095
-0.57 | -0.000809 | -0.00312 | -0.00927
-0.56 | -0.0007145 | -0.003255 | -0.01126
-0.55 | -0.0006985 | -0.00287 | -0.009145
-0.54 | -0.0007125 | -0.00269 | -0.007885
-0.53 | -0.0006155 | -0.00216 | -0.008205
-0.52 | -0.0005085 | -0.002215 | -0.00836
-0.51 | -0.000529 | -0.002555 | -0.00857
-0.5 | -0.0004525 | -0.001955 | -0.006185
-0.49 | -0.0002905 | -0.00147 | -0.004725
-0.48 | -0.0002025 | -0.00132 | -0.004085
-0.47 | -0.000117 | -0.00037 | -0.002585
-0.46 | 6.15e-05 | -0.000155 | -0.00028
-0.45 | 0.000298 | 0.00044 | 0.002675
-0.44 | 0.00066 | 0.002195 | 0.0069
-0.43 | 0.001165 | 0.003545 | 0.01237
-0.42 | 0.0018385 | 0.005745 | 0.018595
-0.41 | 0.00273 | 0.00864 | 0.02874
-0.4 | 0.003896 | 0.012605 | 0.044695
-0.39 | 0.005553 | 0.01823 | 0.065185
-0.38 | 0.0077665 | 0.02585 | 0.092305
-0.37 | 0.010798 | 0.036215 | 0.13473
-0.36 | 0.0169575 | 0.050715 | 0.19057
-0.35 | 0.023374 | 0.07115 | 0.2664
-0.34 | 0.03008 | 0.09853 | 0.3722
-0.33 | 0.0413 | 0.14252 | 0.5166
-0.32 | 0.056465 | 0.195045 | 0.71495
-0.31 | 0.07859 | 0.2636 | 0.99945
-0.3 | 0.108165 | 0.36045 | 1.41315
-0.29 | 0.15849 | 0.4988 | 1.93165
-0.28 | 0.21469 | 0.68515 | 2.6535
-0.27 | 0.2816 | 0.93715 | 3.606
-0.26 | 0.38455 | 1.2778 | 4.893
-0.25 | 0.52375 | 1.78075 | 6.6575
-0.24 | 0.71045 | 2.4063 | 9.0105
-0.23 | 0.96525 | 3.1955 | 12.2835
-0.22 | 1.30505 | 4.2675 | 16.3185
-0.21 | 1.81935 | 5.773 | 21.605
-0.2 | 2.4711 | 7.8085 | 29.255
-0.19 | 3.2795 | 10.4665 | 38.75
-0.18 | 4.345 | 13.959 | 49.95
-0.17 | 5.8165 | 18.394 | 65.21
-0.16 | 7.704 | 23.9 | 82.895
-0.15 | 10.322 | 31.6 | 104.79
-0.14 | 13.6685 | 41.35 | 133.605
-0.13 | 18.019 | 53.06 | 165.125
-0.12 | 23.735 | 68.575 | 197.6
-0.11 | 30.7 | 86.435 | 239.15
-0.1 | 40.29 | 109.255 | 286.6
-0.09 | 51.575 | 135.985 | 328.8
-0.08 | 64.85 | 165.685 | 374.6
-0.07 | 81.42 | 201.75 | 426.2
-0.06 | 101.855 | 244.25 | 482.3
-0.05 | 121.5 | 287.6 | 538.3
-0.04 | 147.585 | 334.95 | 586.8
-0.03 | 180.2 | 385.7 | 633.1
-0.02 | 210.55 | 433.3 | 694.55
-0.01 | 245.9 | 494.3 | 750.35
0 | 280.7 | 547.45 | 786
0.01 | 313.9 | 588 | 823
0.02 | 350.1 | 648.4 | 876
0.03 | 382.8 | 695.45 | 916
0.04 | 410.8 | 734.2 | 949
0.05 | 440.3 | 781.5 | 991
0.06 | 466.3 | 828 | 1019
0.07 | 484.25 | 867 | 1053
0.08 | 499.95 | 894.5 | 1074
0.09 | 502.6 | 918 | 1093.5
0.1 | 506.75 | 955 | 1125.5
0.11 | 522.5 | 993 | 1146
0.12 | 519.5 | 1017 | 1158.5
0.13 | 507.5 | 1039 | 1173.5
0.14 | 503 | 1042.5 | 1187
0.15 | 493.5 | 1070.5 | 1200
0.16 | 472 | 1097 | 1212
0.17 | 451.5 | 1103 | 1207
0.18 | 438 | 1113 | 1216
0.19 | 419.5 | 1120 | 1229.5
0.2 | 410 | 1142 | 1236.5
0.21 | 387 | 1150.5 | 1240.5
0.22 | 356.5 | 1146 | 1221.5
0.23 | 339.5 | 1142.5 | 1224.5
0.24 | 328 | 1154.5 | 1242.5
0.25 | 310 | 1160.5 | 1231
0.26 | 287.5 | 1150 | 1215
0.27 | 274.5 | 1154 | 1210
0.28 | 256.5 | 1138.5 | 1204
0.29 | 243 | 1134.5 | 1203
0.3 | 224 | 1141 | 1201.5
0.31 | 206.5 | 1121 | 1175
0.32 | 203.5 | 1112 | 1167
0.33 | 183.5 | 1101 | 1164.5
0.34 | 174.5 | 1086 | 1142.5
0.35 | 163.5 | 1078.5 | 1132
0.36 | 151 | 1065 | 1114
0.37 | 150 | 1040.5 | 1100
0.38 | 135.5 | 1019 | 1081.5
0.39 | 126 | 1003.5 | 1061
0.4 | 118 | 981.5 | 1045.5
0.41 | 115.5 | 968 | 1027.5
0.42 | 109 | 939.5 | 1008
0.43 | 107 | 910 | 988
0.44 | 92.5 | 890 | 966
0.45 | 83.5 | 865 | 922.5
0.46 | 92 | 839 | 917.5
0.47 | 73 | 804 | 900
0.48 | 76 | 777.5 | 870
0.49 | 81.5 | 752.5 | 860
0.5 | 67 | 737 | 840