## IDS-VDS Characteristic (mA-mm)
VGS (V) | VDS = 0.100 V | VDS = 0.500 V | VDS = 0.900 V
-0.75 | 0.00036444 | 0.0015328 | 0.005106
-0.74 | 0.00034861 | 0.0014704 | 0.0049402
-0.73 | 0.00033119 | 0.0014145 | 0.0047729
-0.72 | 0.00031589 | 0.0013557 | 0.0046437
-0.71 | 0.00030115 | 0.0013111 | 0.0045075
-0.7 | 0.00028487 | 0.0012687 | 0.0043614
-0.69 | 0.00027337 | 0.0012194 | 0.004219
-0.68 | 0.00026247 | 0.0011699 | 0.0040941
-0.67 | 0.00025021 | 0.0011284 | 0.00396
-0.66 | 0.00023749 | 0.0010795 | 0.0038326
-0.65 | 0.00022575 | 0.0010457 | 0.0037142
-0.64 | 0.00021563 | 0.0010008 | 0.0035581
-0.63 | 0.00020766 | 0.0009625 | 0.0034603
-0.62 | 0.00019716 | 0.0009286 | 0.003358
-0.61 | 0.00018755 | 0.0008906 | 0.0032312
-0.6 | 0.00017844 | 0.0008545 | 0.0031399
-0.59 | 0.00017056 | 0.0008333 | 0.0030222
-0.58 | 0.00016261 | 0.0007943 | 0.0029573
-0.57 | 0.00015533 | 0.0007679 | 0.0028376
-0.56 | 0.00014699 | 0.0007404 | 0.0027632
-0.55 | 0.00014047 | 0.0007067 | 0.002656
-0.54 | 0.00013437 | 0.0006803 | 0.0025873
-0.53 | 0.00012802 | 0.0006628 | 0.0025063
-0.52 | 0.0001232 | 0.0006377 | 0.0024282
-0.51 | 0.00011715 | 0.0006132 | 0.0023577
-0.5 | 0.00011315 | 0.0005955 | 0.0022804
-0.49 | 0.00010914 | 0.00058 | 0.0022351
-0.48 | 0.0001066 | 0.0005646 | 0.0021935
-0.47 | 0.00010589 | 0.0005586 | 0.0021557
-0.46 | 0.00010677 | 0.0005574 | 0.0021637
-0.45 | 0.00010858 | 0.0005585 | 0.0021588
-0.44 | 0.00011446 | 0.0005735 | 0.0022025
-0.43 | 0.00012348 | 0.0005958 | 0.0023062
-0.42 | 0.0001378 | 0.0006447 | 0.0024438
-0.41 | 0.00015875 | 0.0007086 | 0.0026951
-0.4 | 0.00018947 | 0.0008114 | 0.0030309
-0.39 | 0.00023409 | 0.0009577 | 0.0035534
-0.38 | 0.00029628 | 0.0011652 | 0.0042952
-0.37 | 0.00038232 | 0.001457 | 0.0053593
-0.36 | 0.00050493 | 0.0018711 | 0.00696
-0.35 | 0.0007142 | 0.0024447 | 0.009041
-0.34 | 0.0009582 | 0.0032427 | 0.012096
-0.33 | 0.0012887 | 0.0043595 | 0.016314
-0.32 | 0.0017548 | 0.006032 | 0.022192
-0.31 | 0.0023862 | 0.008148 | 0.030216
-0.3 | 0.0032681 | 0.011085 | 0.041814
-0.29 | 0.0044601 | 0.015158 | 0.05744
-0.28 | 0.006325 | 0.020741 | 0.07892
-0.27 | 0.008638 | 0.028376 | 0.10841
-0.26 | 0.011798 | 0.038935 | 0.14913
-0.25 | 0.016022 | 0.053259 | 0.20461
-0.24 | 0.021841 | 0.07375 | 0.27738
-0.23 | 0.029781 | 0.10011 | 0.38001
-0.22 | 0.040529 | 0.13551 | 0.51609
-0.21 | 0.055017 | 0.1838 | 0.6977
-0.2 | 0.07594 | 0.2486 | 0.9372
-0.19 | 0.10256 | 0.33535 | 1.2627
-0.18 | 0.13891 | 0.45031 | 1.6829
-0.17 | 0.18717 | 0.6063 | 2.2427
-0.16 | 0.25164 | 0.8091 | 2.9529
-0.15 | 0.33745 | 1.0737 | 3.8602
-0.14 | 0.45252 | 1.4272 | 5.0358
-0.13 | 0.6031 | 1.8798 | 6.465
-0.12 | 0.8037 | 2.4614 | 8.236
-0.11 | 1.0623 | 3.2094 | 10.338
-0.1 | 1.4051 | 4.1601 | 12.905
-0.09 | 1.8481 | 5.3605 | 15.937
-0.08 | 2.406 | 6.812 | 19.438
-0.07 | 3.1213 | 8.602 | 23.387
-0.06 | 3.9977 | 10.788 | 27.903
-0.05 | 5.1034 | 13.408 | 32.942
-0.04 | 6.383 | 16.426 | 38.476
-0.03 | 7.992 | 20.014 | 44.554
-0.02 | 9.88 | 23.953 | 51.134
-0.01 | 12.136 | 28.613 | 58.33
0 | 14.742 | 33.737 | 66.04
0.01 | 17.632 | 39.351 | 74.02
0.02 | 20.913 | 45.442 | 82.42
0.03 | 24.594 | 52.135 | 91.52
0.04 | 28.517 | 59.2 | 100.76
0.05 | 32.753 | 66.78 | 110.46
0.06 | 37.281 | 74.86 | 120.29
0.07 | 41.989 | 83.3 | 130.82
0.08 | 46.934 | 92.08 | 141.46
0.09 | 51.982 | 101.02 | 152.36
0.1 | 57 | 110.52 | 163.48
0.11 | 62.17 | 120.24 | 174.69
0.12 | 67.38 | 130.27 | 186.39
0.13 | 72.6 | 140.54 | 198.03
0.14 | 77.65 | 150.85 | 209.8
0.15 | 82.63 | 161.63 | 221.62
0.16 | 87.47 | 172.46 | 233.78
0.17 | 92.05 | 183.38 | 245.92
0.18 | 96.61 | 194.47 | 258.1
0.19 | 100.94 | 205.68 | 270.32
0.2 | 105.14 | 216.92 | 282.53
0.21 | 109.13 | 228.53 | 295.08
0.22 | 112.86 | 239.95 | 307.37
0.23 | 116.35 | 251.38 | 319.78
0.24 | 119.81 | 262.99 | 332.11
0.25 | 123.02 | 274.59 | 344.41
0.26 | 126 | 286.18 | 356.75
0.27 | 128.83 | 297.78 | 368.89
0.28 | 131.36 | 309.08 | 381.08
0.29 | 133.94 | 320.62 | 393
0.3 | 136.19 | 332.07 | 405.14
0.31 | 138.47 | 343.4 | 417.11
0.32 | 140.59 | 354.57 | 428.86
0.33 | 142.58 | 365.72 | 440.55
0.34 | 144.26 | 376.73 | 451.99
0.35 | 145.99 | 387.56 | 463.44
0.36 | 147.65 | 398.27 | 474.76
0.37 | 149.17 | 408.82 | 485.92
0.38 | 150.73 | 419.24 | 496.99
0.39 | 151.86 | 429.43 | 507.54
0.4 | 153.14 | 439.33 | 518.32
0.41 | 154.41 | 449.22 | 528.63
0.42 | 155.36 | 458.75 | 539.01
0.43 | 156.51 | 468.14 | 548.94
0.44 | 157.31 | 477.11 | 558.71
0.45 | 158.39 | 485.92 | 568.29
0.46 | 159.31 | 494.55 | 577.4
0.47 | 160.05 | 502.79 | 586.6
0.48 | 160.81 | 510.78 | 595.6
0.49 | 161.63 | 518.44 | 604.2
0.5 | 162.41 | 525.9 | 612.7

## Tranconductance (mS-mm)
VGS (V) | VDS = 0.100 V | VDS = 0.500 V | VDS = 0.900 V
-0.75 | -0.001583 | -0.00624 | -0.01658
-0.74 | -0.0016625 | -0.005915 | -0.016655
-0.73 | -0.001636 | -0.005735 | -0.014825
-0.72 | -0.001502 | -0.00517 | -0.01327
-0.71 | -0.001551 | -0.00435 | -0.014115
-0.7 | -0.001389 | -0.004585 | -0.014425
-0.69 | -0.00112 | -0.00494 | -0.013365
-0.68 | -0.001158 | -0.00455 | -0.01295
-0.67 | -0.001249 | -0.00452 | -0.013075
-0.66 | -0.001223 | -0.004135 | -0.01229
-0.65 | -0.001093 | -0.003935 | -0.013725
-0.64 | -0.0009045 | -0.00416 | -0.012695
-0.63 | -0.0009235 | -0.00361 | -0.010005
-0.62 | -0.0010055 | -0.003595 | -0.011455
-0.61 | -0.000936 | -0.003705 | -0.010905
-0.6 | -0.0008495 | -0.002865 | -0.01045
-0.59 | -0.0007915 | -0.00301 | -0.00913
-0.58 | -0.0007615 | -0.00327 | -0.00923
-0.57 | -0.000781 | -0.002695 | -0.009705
-0.56 | -0.000743 | -0.00306 | -0.00908
-0.55 | -0.000631 | -0.003005 | -0.008795
-0.54 | -0.0006225 | -0.002195 | -0.007485
-0.53 | -0.0005585 | -0.00213 | -0.007955
-0.52 | -0.0005435 | -0.00248 | -0.00743
-0.51 | -0.0005025 | -0.00211 | -0.00739
-0.5 | -0.0004005 | -0.00166 | -0.00613
-0.49 | -0.0003275 | -0.001545 | -0.004345
-0.48 | -0.0001625 | -0.00107 | -0.00397
-0.47 | 8.5e-06 | -0.00036 | -0.00149
-0.46 | 0.0001345 | -5e-06 | 0.000155
-0.45 | 0.0003845 | 0.000805 | 0.00194
-0.44 | 0.000745 | 0.001865 | 0.00737
-0.43 | 0.001167 | 0.00356 | 0.012065
-0.42 | 0.0017635 | 0.00564 | 0.019445
-0.41 | 0.0025835 | 0.008335 | 0.029355
-0.4 | 0.003767 | 0.012455 | 0.042915
-0.39 | 0.0053405 | 0.01769 | 0.063215
-0.38 | 0.0074115 | 0.024965 | 0.090295
-0.37 | 0.0104325 | 0.035295 | 0.13324
-0.36 | 0.016594 | 0.049385 | 0.184085
-0.35 | 0.0226635 | 0.06858 | 0.2568
-0.34 | 0.028725 | 0.09574 | 0.36365
-0.33 | 0.03983 | 0.139465 | 0.5048
-0.32 | 0.054875 | 0.189425 | 0.6951
-0.31 | 0.075665 | 0.25265 | 0.9811
-0.3 | 0.103695 | 0.3505 | 1.3612
-0.29 | 0.152845 | 0.4828 | 1.8553
-0.28 | 0.208895 | 0.6609 | 2.5485
-0.27 | 0.27365 | 0.9097 | 3.5105
-0.26 | 0.3692 | 1.24415 | 4.81
-0.25 | 0.50215 | 1.74075 | 6.4125
-0.24 | 0.68795 | 2.34255 | 8.77
-0.23 | 0.9344 | 3.088 | 11.9355
-0.22 | 1.2618 | 4.1845 | 15.8845
-0.21 | 1.77055 | 5.6545 | 21.0555
-0.2 | 2.37715 | 7.5775 | 28.25
-0.19 | 3.1485 | 10.0855 | 37.285
-0.18 | 4.2305 | 13.5475 | 49
-0.17 | 5.6365 | 17.9395 | 63.5
-0.16 | 7.514 | 23.37 | 80.875
-0.15 | 10.044 | 30.905 | 104.145
-0.14 | 13.2825 | 40.305 | 130.24
-0.13 | 17.559 | 51.71 | 160.01
-0.12 | 22.96 | 66.48 | 193.65
-0.11 | 30.07 | 84.935 | 233.45
-0.1 | 39.29 | 107.555 | 279.95
-0.09 | 50.045 | 132.595 | 326.65
-0.08 | 63.66 | 162.075 | 372.5
-0.07 | 79.585 | 198.8 | 423.25
-0.06 | 99.105 | 240.3 | 477.75
-0.05 | 119.265 | 281.9 | 528.65
-0.04 | 144.43 | 330.3 | 580.6
-0.03 | 174.85 | 376.35 | 632.9
-0.02 | 207.2 | 429.95 | 688.8
-0.01 | 243.1 | 489.2 | 745.3
0 | 274.8 | 536.9 | 784.5
0.01 | 308.55 | 585.25 | 819
0.02 | 348.1 | 639.2 | 875
0.03 | 380.2 | 687.9 | 917
0.04 | 407.95 | 732.25 | 947
0.05 | 438.2 | 783 | 976.5
0.06 | 461.8 | 826 | 1018
0.07 | 482.65 | 861 | 1058.5
0.08 | 499.65 | 886 | 1077
0.09 | 503.3 | 922 | 1101
0.1 | 509.4 | 961 | 1116.5
0.11 | 519 | 987.5 | 1145.5
0.12 | 521.5 | 1015 | 1167
0.13 | 513.5 | 1029 | 1170.5
0.14 | 501.5 | 1054.5 | 1179.5
0.15 | 491 | 1080.5 | 1199
0.16 | 471 | 1087.5 | 1215
0.17 | 457 | 1100.5 | 1216
0.18 | 444.5 | 1115 | 1220
0.19 | 426.5 | 1122.5 | 1221.5
0.2 | 409.5 | 1142.5 | 1238
0.21 | 386 | 1151.5 | 1242
0.22 | 361 | 1142.5 | 1235
0.23 | 347.5 | 1152 | 1237
0.24 | 333.5 | 1160.5 | 1231.5
0.25 | 309.5 | 1159.5 | 1232
0.26 | 290.5 | 1159.5 | 1224
0.27 | 268 | 1145 | 1216.5
0.28 | 255.5 | 1142 | 1205.5
0.29 | 241.5 | 1149.5 | 1203
0.3 | 226.5 | 1139 | 1205.5
0.31 | 220 | 1125 | 1186
0.32 | 205.5 | 1116 | 1172
0.33 | 183.5 | 1108 | 1156.5
0.34 | 170.5 | 1092 | 1144.5
0.35 | 169.5 | 1077 | 1138.5
0.36 | 159 | 1063 | 1124
0.37 | 154 | 1048.5 | 1111.5
0.38 | 134.5 | 1030.5 | 1081
0.39 | 120.5 | 1004.5 | 1066.5
0.4 | 127.5 | 989.5 | 1054.5
0.41 | 111 | 971 | 1034.5
0.42 | 105 | 946 | 1015.5
0.43 | 97.5 | 918 | 985
0.44 | 94 | 889 | 967.5
0.45 | 100 | 872 | 934.5
0.46 | 83 | 843.5 | 915.5
0.47 | 75 | 811.5 | 910
0.48 | 79 | 782.5 | 880
0.49 | 80 | 756 | 855
0.5 | 78 | 746 | 850