## IDS-VDS Characteristic (mA-mm)
VGS (V) | VDS = 0.100 V | VDS = 0.500 V | VDS = 0.900 V
-0.75 | 0.00039193 | 0.001624 | 0.005336
-0.74 | 0.00037116 | 0.0015607 | 0.005191
-0.73 | 0.00035399 | 0.0014989 | 0.005055
-0.72 | 0.00033627 | 0.0014376 | 0.0048837
-0.71 | 0.00032077 | 0.0013931 | 0.0047635
-0.7 | 0.00030617 | 0.001346 | 0.0046025
-0.69 | 0.00029472 | 0.0012867 | 0.0044442
-0.68 | 0.0002821 | 0.0012465 | 0.0043388
-0.67 | 0.00026702 | 0.0012017 | 0.0041788
-0.66 | 0.00025535 | 0.0011561 | 0.0040383
-0.65 | 0.00024378 | 0.0011083 | 0.0039175
-0.64 | 0.00023191 | 0.0010641 | 0.0037884
-0.63 | 0.00022195 | 0.0010336 | 0.0036549
-0.62 | 0.00021086 | 0.0009946 | 0.0035329
-0.61 | 0.00020277 | 0.0009579 | 0.0034112
-0.6 | 0.00019254 | 0.0009202 | 0.0033123
-0.59 | 0.00018339 | 0.0008843 | 0.0032151
-0.58 | 0.00017559 | 0.0008457 | 0.0031004
-0.57 | 0.00016728 | 0.0008102 | 0.0029811
-0.56 | 0.0001585 | 0.0007891 | 0.0029102
-0.55 | 0.00015342 | 0.0007562 | 0.0028289
-0.54 | 0.0001457 | 0.000737 | 0.0027327
-0.53 | 0.00013888 | 0.0007019 | 0.0026492
-0.52 | 0.00013317 | 0.0006806 | 0.0025782
-0.51 | 0.00012692 | 0.0006578 | 0.0024819
-0.5 | 0.00012251 | 0.0006409 | 0.0024158
-0.49 | 0.00011987 | 0.0006228 | 0.0023641
-0.48 | 0.00011553 | 0.0006079 | 0.0023184
-0.47 | 0.00011311 | 0.0005955 | 0.002288
-0.46 | 0.00011342 | 0.0005926 | 0.0022689
-0.45 | 0.00011497 | 0.0005914 | 0.0022627
-0.44 | 0.00011949 | 0.0006093 | 0.0023256
-0.43 | 0.0001284 | 0.0006281 | 0.0023928
-0.42 | 0.00014153 | 0.0006705 | 0.0025272
-0.41 | 0.00016151 | 0.000738 | 0.0027573
-0.4 | 0.00019226 | 0.0008353 | 0.0030907
-0.39 | 0.00023548 | 0.0009732 | 0.0035867
-0.38 | 0.00029749 | 0.0011776 | 0.0042992
-0.37 | 0.00038321 | 0.0014605 | 0.0053104
-0.36 | 0.00050266 | 0.0018637 | 0.00685
-0.35 | 0.0007059 | 0.0024179 | 0.008916
-0.34 | 0.000945 | 0.0031984 | 0.011792
-0.33 | 0.0012751 | 0.0042869 | 0.015912
-0.32 | 0.0017263 | 0.005856 | 0.021585
-0.31 | 0.0023464 | 0.0079 | 0.029465
-0.3 | 0.0032178 | 0.010795 | 0.04046
-0.29 | 0.0044059 | 0.01473 | 0.055826
-0.28 | 0.006216 | 0.020206 | 0.07685
-0.27 | 0.008482 | 0.027754 | 0.10558
-0.26 | 0.011588 | 0.038039 | 0.14478
-0.25 | 0.015807 | 0.051953 | 0.19825
-0.24 | 0.021539 | 0.07186 | 0.27112
-0.23 | 0.02932 | 0.09779 | 0.3678
-0.22 | 0.040017 | 0.13297 | 0.50237
-0.21 | 0.054259 | 0.17921 | 0.679
-0.2 | 0.07511 | 0.24262 | 0.9182
-0.19 | 0.10139 | 0.32804 | 1.2306
-0.18 | 0.1375 | 0.44147 | 1.6486
-0.17 | 0.18494 | 0.5933 | 2.1829
-0.16 | 0.24832 | 0.7938 | 2.8838
-0.15 | 0.33231 | 1.0499 | 3.7776
-0.14 | 0.44621 | 1.3935 | 4.9177
-0.13 | 0.5933 | 1.8412 | 6.335
-0.12 | 0.7904 | 2.4152 | 8.082
-0.11 | 1.0467 | 3.1487 | 10.208
-0.1 | 1.3824 | 4.0724 | 12.723
-0.09 | 1.8202 | 5.2592 | 15.757
-0.08 | 2.3661 | 6.711 | 19.124
-0.07 | 3.0711 | 8.498 | 23.107
-0.06 | 3.9514 | 10.647 | 27.627
-0.05 | 5.0443 | 13.222 | 32.675
-0.04 | 6.323 | 16.258 | 38.248
-0.03 | 7.924 | 19.819 | 44.222
-0.02 | 9.831 | 23.834 | 50.82
-0.01 | 12.056 | 28.398 | 58
0 | 14.662 | 33.546 | 65.65
0.01 | 17.562 | 39.167 | 73.74
0.02 | 20.845 | 45.293 | 82.14
0.03 | 24.493 | 52.1 | 91.08
0.04 | 28.436 | 59.08 | 100.44
0.05 | 32.673 | 66.68 | 110.09
0.06 | 37.21 | 74.68 | 120.09
0.07 | 42.011 | 83.22 | 130.34
0.08 | 46.95 | 92 | 141.06
0.09 | 51.98 | 101.08 | 151.9
0.1 | 56.98 | 110.4 | 162.92
0.11 | 62.19 | 120.23 | 174.36
0.12 | 67.48 | 130.21 | 185.75
0.13 | 72.61 | 140.49 | 197.53
0.14 | 77.69 | 150.9 | 209.33
0.15 | 82.62 | 161.38 | 221.13
0.16 | 87.49 | 172.45 | 233.37
0.17 | 92.14 | 183.35 | 245.35
0.18 | 96.71 | 194.4 | 257.56
0.19 | 100.98 | 205.67 | 269.77
0.2 | 105.08 | 216.83 | 282.16
0.21 | 109.02 | 228.45 | 294.39
0.22 | 112.8 | 239.88 | 306.85
0.23 | 116.35 | 251.35 | 319.06
0.24 | 119.79 | 262.82 | 331.41
0.25 | 122.9 | 274.55 | 343.91
0.26 | 125.89 | 286.02 | 355.89
0.27 | 128.73 | 297.55 | 368.15
0.28 | 131.28 | 309.04 | 380.31
0.29 | 133.76 | 320.3 | 392.34
0.3 | 136.21 | 331.86 | 404.51
0.31 | 138.27 | 343.12 | 416.24
0.32 | 140.46 | 354.31 | 428.06
0.33 | 142.28 | 365.59 | 439.76
0.34 | 144.06 | 376.36 | 451.28
0.35 | 145.91 | 387.23 | 462.6
0.36 | 147.45 | 397.93 | 473.89
0.37 | 148.93 | 408.52 | 485.11
0.38 | 150.27 | 418.87 | 496.04
0.39 | 151.72 | 429 | 506.78
0.4 | 152.91 | 438.97 | 517.21
0.41 | 154.16 | 448.71 | 527.68
0.42 | 155.16 | 458.35 | 538
0.43 | 156.19 | 467.53 | 547.96
0.44 | 157.29 | 476.62 | 557.8
0.45 | 157.99 | 485.39 | 567.26
0.46 | 159.03 | 493.98 | 576.4
0.47 | 159.71 | 502.23 | 585.6
0.48 | 160.51 | 510.1 | 594.3
0.49 | 161.38 | 517.8 | 603.3
0.5 | 161.96 | 525.18 | 611.5

## Tranconductance (mS-mm)
VGS (V) | VDS = 0.100 V | VDS = 0.500 V | VDS = 0.900 V
-0.75 | -0.002077 | -0.00633 | -0.0145
-0.74 | -0.001897 | -0.006255 | -0.01405
-0.73 | -0.0017445 | -0.006155 | -0.015365
-0.72 | -0.001661 | -0.00529 | -0.014575
-0.71 | -0.001505 | -0.00458 | -0.01406
-0.7 | -0.0013025 | -0.00532 | -0.015965
-0.69 | -0.0012035 | -0.004975 | -0.013185
-0.68 | -0.001385 | -0.00425 | -0.01327
-0.67 | -0.0013375 | -0.00452 | -0.015025
-0.66 | -0.001162 | -0.00467 | -0.013065
-0.65 | -0.001172 | -0.0046 | -0.012495
-0.64 | -0.0010915 | -0.003735 | -0.01313
-0.63 | -0.0010525 | -0.003475 | -0.012775
-0.62 | -0.000959 | -0.003785 | -0.012185
-0.61 | -0.000916 | -0.00372 | -0.01103
-0.6 | -0.000969 | -0.00368 | -0.009805
-0.59 | -0.0008475 | -0.003725 | -0.010595
-0.58 | -0.0008055 | -0.003705 | -0.0117
-0.57 | -0.0008545 | -0.00283 | -0.00951
-0.56 | -0.000693 | -0.0027 | -0.00761
-0.55 | -0.00064 | -0.002605 | -0.008875
-0.54 | -0.000727 | -0.002715 | -0.008985
-0.53 | -0.0006265 | -0.00282 | -0.007725
-0.52 | -0.000598 | -0.002205 | -0.008365
-0.51 | -0.000533 | -0.001985 | -0.00812
-0.5 | -0.0003525 | -0.00175 | -0.00589
-0.49 | -0.000349 | -0.00165 | -0.00487
-0.48 | -0.000338 | -0.001365 | -0.003805
-0.47 | -0.0001055 | -0.000765 | -0.002475
-0.46 | 9.3e-05 | -0.000205 | -0.001265
-0.45 | 0.0003035 | 0.000835 | 0.002835
-0.44 | 0.0006715 | 0.001835 | 0.006505
-0.43 | 0.001102 | 0.00306 | 0.01008
-0.42 | 0.0016555 | 0.005495 | 0.018225
-0.41 | 0.0025365 | 0.00824 | 0.028175
-0.4 | 0.0036985 | 0.01176 | 0.04147
-0.39 | 0.0052615 | 0.017115 | 0.060425
-0.38 | 0.0073865 | 0.024365 | 0.086185
-0.37 | 0.0102585 | 0.034305 | 0.12754
-0.36 | 0.0161345 | 0.04787 | 0.18028
-0.35 | 0.022117 | 0.066735 | 0.2471
-0.34 | 0.02846 | 0.09345 | 0.3498
-0.33 | 0.039065 | 0.13288 | 0.48965
-0.32 | 0.053565 | 0.180655 | 0.67765
-0.31 | 0.074575 | 0.24695 | 0.94375
-0.3 | 0.102975 | 0.3415 | 1.31805
-0.29 | 0.14991 | 0.47055 | 1.8195
-0.28 | 0.203805 | 0.6512 | 2.4877
-0.27 | 0.2686 | 0.89165 | 3.3965
-0.26 | 0.36625 | 1.20995 | 4.6335
-0.25 | 0.49755 | 1.69105 | 6.317
-0.24 | 0.67565 | 2.29185 | 8.4775
-0.23 | 0.9239 | 3.0555 | 11.5625
-0.22 | 1.24695 | 4.071 | 15.56
-0.21 | 1.75465 | 5.4825 | 20.7915
-0.2 | 2.35655 | 7.4415 | 27.58
-0.19 | 3.1195 | 9.9425 | 36.52
-0.18 | 4.1775 | 13.263 | 47.615
-0.17 | 5.541 | 17.6165 | 61.76
-0.16 | 7.3685 | 22.83 | 79.735
-0.15 | 9.8945 | 29.985 | 101.695
-0.14 | 13.0495 | 39.565 | 127.87
-0.13 | 17.2095 | 51.085 | 158.215
-0.12 | 22.67 | 65.375 | 193.65
-0.11 | 29.6 | 82.86 | 232.05
-0.1 | 38.675 | 105.525 | 277.45
-0.09 | 49.185 | 131.93 | 320.05
-0.08 | 62.545 | 161.94 | 367.5
-0.07 | 79.265 | 196.8 | 425.15
-0.06 | 98.66 | 236.2 | 478.4
-0.05 | 118.58 | 280.55 | 531.05
-0.04 | 143.985 | 329.85 | 577.35
-0.03 | 175.4 | 378.8 | 628.6
-0.02 | 206.6 | 428.95 | 688.9
-0.01 | 241.55 | 485.6 | 741.5
0 | 275.3 | 538.45 | 787
0.01 | 309.15 | 587.35 | 824.5
0.02 | 346.55 | 646.65 | 867
0.03 | 379.55 | 689.35 | 915
0.04 | 409 | 729 | 950.5
0.05 | 438.7 | 780 | 982.5
0.06 | 466.9 | 827 | 1012.5
0.07 | 487 | 866 | 1048.5
0.08 | 498.45 | 893 | 1078
0.09 | 501.5 | 920 | 1093
0.1 | 510.5 | 957.5 | 1123
0.11 | 525 | 990.5 | 1141.5
0.12 | 521 | 1013 | 1158.5
0.13 | 510.5 | 1034.5 | 1179
0.14 | 500.5 | 1044.5 | 1180
0.15 | 490 | 1077.5 | 1202
0.16 | 476 | 1098.5 | 1211
0.17 | 461 | 1097.5 | 1209.5
0.18 | 442 | 1116 | 1221
0.19 | 418.5 | 1121.5 | 1230
0.2 | 402 | 1139 | 1231
0.21 | 386 | 1152.5 | 1234.5
0.22 | 366.5 | 1145 | 1233.5
0.23 | 349.5 | 1147 | 1228
0.24 | 327.5 | 1160 | 1242.5
0.25 | 305 | 1160 | 1224
0.26 | 291.5 | 1150 | 1212
0.27 | 269.5 | 1151 | 1221
0.28 | 251.5 | 1137.5 | 1209.5
0.29 | 246.5 | 1141 | 1210
0.3 | 225.5 | 1141 | 1195
0.31 | 212.5 | 1122.5 | 1177.5
0.32 | 200.5 | 1123.5 | 1176
0.33 | 180 | 1102.5 | 1161
0.34 | 181.5 | 1082 | 1142
0.35 | 169.5 | 1078.5 | 1130.5
0.36 | 151 | 1064.5 | 1125.5
0.37 | 141 | 1047 | 1107.5
0.38 | 139.5 | 1024 | 1083.5
0.39 | 132 | 1005 | 1058.5
0.4 | 122 | 985.5 | 1045
0.41 | 112.5 | 969 | 1039.5
0.42 | 101.5 | 941 | 1014
0.43 | 106.5 | 913.5 | 990
0.44 | 90 | 893 | 965
0.45 | 87 | 868 | 930
0.46 | 86 | 842 | 917
0.47 | 74 | 806 | 895
0.48 | 83.5 | 778.5 | 885
0.49 | 72.5 | 754 | 860
0.5 | 58 | 738 | 820