## IDS-VDS Characteristic (mA-mm)
VGS (V) | VDS = 0.100 V | VDS = 0.500 V | VDS = 0.900 V
-0.75 | 0.00034803 | 0.0013649 | 0.0044106
-0.74 | 0.00033342 | 0.0013265 | 0.0042933
-0.73 | 0.00031816 | 0.0012797 | 0.0041565
-0.72 | 0.00030447 | 0.0012317 | 0.0040332
-0.71 | 0.00029028 | 0.0011839 | 0.003925
-0.7 | 0.00027713 | 0.001138 | 0.0037814
-0.69 | 0.0002672 | 0.001099 | 0.0036665
-0.68 | 0.00025548 | 0.0010612 | 0.003571
-0.67 | 0.00024247 | 0.0010199 | 0.0034793
-0.66 | 0.00023075 | 0.0009948 | 0.0033684
-0.65 | 0.00021803 | 0.0009511 | 0.0032568
-0.64 | 0.00020943 | 0.0009186 | 0.0031725
-0.63 | 0.00020104 | 0.0008846 | 0.0030375
-0.62 | 0.0001916 | 0.0008455 | 0.0029502
-0.61 | 0.00018192 | 0.0008231 | 0.002858
-0.6 | 0.00017497 | 0.000787 | 0.0027688
-0.59 | 0.00016625 | 0.000761 | 0.0026809
-0.58 | 0.00015877 | 0.0007335 | 0.0025906
-0.57 | 0.00015359 | 0.0007073 | 0.0024987
-0.56 | 0.00014436 | 0.0006809 | 0.0024461
-0.55 | 0.00013833 | 0.0006611 | 0.0023567
-0.54 | 0.00013284 | 0.0006373 | 0.0022978
-0.53 | 0.00012626 | 0.0006167 | 0.0022321
-0.52 | 0.00012177 | 0.0005983 | 0.002174
-0.51 | 0.00011728 | 0.0005763 | 0.0021125
-0.5 | 0.00011411 | 0.0005663 | 0.0020991
-0.49 | 0.00010995 | 0.0005538 | 0.0020469
-0.48 | 0.00010839 | 0.000544 | 0.0020068
-0.47 | 0.00010779 | 0.0005411 | 0.0019994
-0.46 | 0.00010949 | 0.0005426 | 0.0020229
-0.45 | 0.00011351 | 0.0005535 | 0.0020676
-0.44 | 0.00012071 | 0.0005766 | 0.0021406
-0.43 | 0.00013276 | 0.0006131 | 0.0022771
-0.42 | 0.00015053 | 0.0006745 | 0.002475
-0.41 | 0.00017705 | 0.0007644 | 0.0028035
-0.4 | 0.00021466 | 0.0008963 | 0.0032592
-0.39 | 0.00026934 | 0.0010798 | 0.0039294
-0.38 | 0.00034431 | 0.0013423 | 0.0048773
-0.37 | 0.00044982 | 0.0016997 | 0.006285
-0.36 | 0.0006051 | 0.0022032 | 0.008185
-0.35 | 0.0008112 | 0.0029081 | 0.010856
-0.34 | 0.0010923 | 0.0038918 | 0.014588
-0.33 | 0.0014833 | 0.0052274 | 0.019805
-0.32 | 0.0020133 | 0.007253 | 0.027022
-0.31 | 0.0027423 | 0.009816 | 0.036944
-0.3 | 0.003756 | 0.013368 | 0.050776
-0.29 | 0.0051309 | 0.01829 | 0.0701
-0.28 | 0.007368 | 0.024905 | 0.09568
-0.27 | 0.010048 | 0.034178 | 0.13155
-0.26 | 0.013657 | 0.046554 | 0.17973
-0.25 | 0.01853 | 0.06417 | 0.24515
-0.24 | 0.025222 | 0.08675 | 0.33302
-0.23 | 0.034364 | 0.11811 | 0.45102
-0.22 | 0.046559 | 0.15947 | 0.6127
-0.21 | 0.06417 | 0.21586 | 0.824
-0.2 | 0.08686 | 0.2906 | 1.1066
-0.19 | 0.11711 | 0.39104 | 1.4749
-0.18 | 0.15786 | 0.52447 | 1.9577
-0.17 | 0.21148 | 0.7025 | 2.5866
-0.16 | 0.28437 | 0.9337 | 3.3836
-0.15 | 0.38056 | 1.2306 | 4.3992
-0.14 | 0.50803 | 1.6326 | 5.6717
-0.13 | 0.6765 | 2.1364 | 7.277
-0.12 | 0.8955 | 2.797 | 9.209
-0.11 | 1.1851 | 3.6198 | 11.534
-0.1 | 1.5481 | 4.6647 | 14.273
-0.09 | 2.0351 | 5.972 | 17.474
-0.08 | 2.6393 | 7.573 | 21.193
-0.07 | 3.4015 | 9.523 | 25.363
-0.06 | 4.3545 | 11.801 | 30.092
-0.05 | 5.5266 | 14.646 | 35.384
-0.04 | 6.898 | 17.859 | 41.059
-0.03 | 8.59 | 21.566 | 47.361
-0.02 | 10.599 | 25.799 | 54.195
-0.01 | 12.901 | 30.552 | 61.51
0 | 15.628 | 35.944 | 69.43
0.01 | 18.648 | 41.724 | 77.66
0.02 | 21.995 | 48.065 | 86.07
0.03 | 25.766 | 54.91 | 95.29
0.04 | 29.781 | 62.14 | 104.7
0.05 | 34.111 | 69.77 | 114.52
0.06 | 38.636 | 77.97 | 124.67
0.07 | 43.454 | 86.55 | 135
0.08 | 48.39 | 95.35 | 145.74
0.09 | 53.493 | 104.54 | 156.71
0.1 | 58.44 | 113.97 | 167.76
0.11 | 63.67 | 123.79 | 179.06
0.12 | 68.87 | 133.88 | 190.7
0.13 | 73.99 | 144.15 | 202.29
0.14 | 79.02 | 154.54 | 214.1
0.15 | 83.98 | 165.17 | 226.09
0.16 | 88.78 | 176.16 | 237.95
0.17 | 93.44 | 187.09 | 250.26
0.18 | 97.92 | 198.23 | 262.35
0.19 | 102.14 | 209.3 | 274.55
0.2 | 106.25 | 220.64 | 286.86
0.21 | 110.1 | 232.13 | 299.07
0.22 | 113.76 | 243.59 | 311.45
0.23 | 117.39 | 255 | 323.76
0.24 | 120.7 | 266.45 | 335.93
0.25 | 123.78 | 278.07 | 348.3
0.26 | 126.67 | 289.58 | 360.48
0.27 | 129.41 | 301.02 | 372.57
0.28 | 132 | 312.29 | 384.63
0.29 | 134.64 | 323.68 | 396.58
0.3 | 136.87 | 335.16 | 408.46
0.31 | 138.91 | 346.33 | 420.4
0.32 | 140.88 | 357.5 | 432.05
0.33 | 142.7 | 368.38 | 443.58
0.34 | 144.7 | 379.35 | 455.15
0.35 | 146.29 | 390.14 | 466.23
0.36 | 147.79 | 400.64 | 477.48
0.37 | 149.18 | 411.18 | 488.55
0.38 | 150.6 | 421.43 | 499.35
0.39 | 152.04 | 431.47 | 509.98
0.4 | 153.24 | 441.31 | 520.3
0.41 | 154.21 | 450.9 | 530.64
0.42 | 155.29 | 460.3 | 540.74
0.43 | 156.53 | 469.49 | 550.69
0.44 | 157.39 | 478.4 | 560.15
0.45 | 158.27 | 487.04 | 569.68
0.46 | 159.06 | 495.51 | 578.6
0.47 | 159.72 | 503.47 | 587.8
0.48 | 160.79 | 511.35 | 596.2
0.49 | 161.42 | 518.89 | 604.7
0.5 | 161.95 | 526.08 | 613.2

## Tranconductance (mS-mm)
VGS (V) | VDS = 0.100 V | VDS = 0.500 V | VDS = 0.900 V
-0.75 | -0.001461 | -0.00384 | -0.01173
-0.74 | -0.0014935 | -0.00426 | -0.012705
-0.73 | -0.0014475 | -0.00474 | -0.013005
-0.72 | -0.001394 | -0.00479 | -0.011575
-0.71 | -0.001367 | -0.004685 | -0.01259
-0.7 | -0.001154 | -0.004245 | -0.012925
-0.69 | -0.0010825 | -0.00384 | -0.01052
-0.68 | -0.0012365 | -0.003955 | -0.00936
-0.67 | -0.0012365 | -0.00332 | -0.01013
-0.66 | -0.001222 | -0.00344 | -0.011125
-0.65 | -0.001066 | -0.00381 | -0.009795
-0.64 | -0.0008495 | -0.003325 | -0.010965
-0.63 | -0.0008915 | -0.003655 | -0.011115
-0.62 | -0.000956 | -0.003075 | -0.008975
-0.61 | -0.0008315 | -0.002925 | -0.00907
-0.6 | -0.0007835 | -0.003105 | -0.008855
-0.59 | -0.00081 | -0.002675 | -0.00891
-0.58 | -0.000633 | -0.002685 | -0.00911
-0.57 | -0.0007205 | -0.00263 | -0.007225
-0.56 | -0.000763 | -0.00231 | -0.0071
-0.55 | -0.000576 | -0.00218 | -0.007415
-0.54 | -0.0006035 | -0.00222 | -0.00623
-0.53 | -0.0005535 | -0.00195 | -0.00619
-0.52 | -0.000449 | -0.00202 | -0.00598
-0.51 | -0.000383 | -0.0016 | -0.003745
-0.5 | -0.0003665 | -0.001125 | -0.00328
-0.49 | -0.000286 | -0.001115 | -0.004615
-0.48 | -0.000108 | -0.000635 | -0.002375
-0.47 | 5.5e-05 | -7e-05 | 0.000805
-0.46 | 0.000286 | 0.00062 | 0.00341
-0.45 | 0.000561 | 0.0017 | 0.005885
-0.44 | 0.0009625 | 0.00298 | 0.010475
-0.43 | 0.001491 | 0.004895 | 0.01672
-0.42 | 0.0022145 | 0.007565 | 0.02632
-0.41 | 0.0032065 | 0.01109 | 0.03921
-0.4 | 0.0046145 | 0.01577 | 0.056295
-0.39 | 0.0064825 | 0.0223 | 0.080905
-0.38 | 0.009024 | 0.030995 | 0.11778
-0.37 | 0.0130395 | 0.043045 | 0.165385
-0.36 | 0.018069 | 0.06042 | 0.22855
-0.35 | 0.02436 | 0.08443 | 0.32015
-0.34 | 0.033605 | 0.115965 | 0.44745
-0.33 | 0.04605 | 0.16806 | 0.6217
-0.32 | 0.06295 | 0.22943 | 0.85695
-0.31 | 0.087135 | 0.30575 | 1.1877
-0.3 | 0.11943 | 0.4237 | 1.6578
-0.29 | 0.1806 | 0.57685 | 2.2452
-0.28 | 0.245855 | 0.7944 | 3.0725
-0.27 | 0.31445 | 1.08245 | 4.2025
-0.26 | 0.4241 | 1.4996 | 5.68
-0.25 | 0.57825 | 2.0098 | 7.6645
-0.24 | 0.7917 | 2.697 | 10.2935
-0.23 | 1.06685 | 3.636 | 13.984
-0.22 | 1.4903 | 4.8875 | 18.649
-0.21 | 2.01505 | 6.5565 | 24.695
-0.2 | 2.647 | 8.759 | 32.545
-0.19 | 3.55 | 11.6935 | 42.555
-0.18 | 4.7185 | 15.573 | 55.585
-0.17 | 6.3255 | 20.4615 | 71.295
-0.16 | 8.454 | 26.405 | 90.63
-0.15 | 11.183 | 34.945 | 114.405
-0.14 | 14.797 | 45.29 | 143.89
-0.13 | 19.3735 | 58.22 | 176.865
-0.12 | 25.43 | 74.17 | 212.85
-0.11 | 32.63 | 93.385 | 253.2
-0.1 | 42.5 | 117.61 | 297
-0.09 | 54.56 | 145.415 | 346
-0.08 | 68.32 | 177.55 | 394.45
-0.07 | 85.76 | 211.4 | 444.95
-0.06 | 106.255 | 256.15 | 501.05
-0.05 | 127.175 | 302.9 | 548.35
-0.04 | 153.17 | 346 | 598.85
-0.03 | 185.05 | 397 | 656.8
-0.02 | 215.55 | 449.3 | 707.45
-0.01 | 251.45 | 507.25 | 761.75
0 | 287.35 | 558.6 | 807.5
0.01 | 318.35 | 606.05 | 832
0.02 | 355.9 | 659.3 | 881.5
0.03 | 389.3 | 703.75 | 931.5
0.04 | 417.25 | 743 | 961.5
0.05 | 442.75 | 791.5 | 998.5
0.06 | 467.15 | 839 | 1024
0.07 | 487.7 | 869 | 1053.5
0.08 | 501.95 | 899.5 | 1085.5
0.09 | 502.5 | 931 | 1101
0.1 | 508.85 | 962.5 | 1117.5
0.11 | 521.5 | 995.5 | 1147
0.12 | 516 | 1018 | 1161.5
0.13 | 507.5 | 1033 | 1170
0.14 | 499.5 | 1051 | 1190
0.15 | 488 | 1081 | 1192.5
0.16 | 473 | 1096 | 1208.5
0.17 | 457 | 1103.5 | 1220
0.18 | 435 | 1110.5 | 1214.5
0.19 | 416.5 | 1120.5 | 1225.5
0.2 | 398 | 1141.5 | 1226
0.21 | 375.5 | 1147.5 | 1229.5
0.22 | 364.5 | 1143.5 | 1234.5
0.23 | 347 | 1143 | 1224
0.24 | 319.5 | 1153.5 | 1227
0.25 | 298.5 | 1156.5 | 1227.5
0.26 | 281.5 | 1147.5 | 1213.5
0.27 | 266.5 | 1135.5 | 1207.5
0.28 | 261.5 | 1133 | 1200.5
0.29 | 243.5 | 1143.5 | 1191.5
0.3 | 213.5 | 1132.5 | 1191
0.31 | 200.5 | 1117 | 1179.5
0.32 | 189.5 | 1102.5 | 1159
0.33 | 191 | 1092.5 | 1155
0.34 | 179.5 | 1088 | 1132.5
0.35 | 154.5 | 1064.5 | 1116.5
0.36 | 144.5 | 1052 | 1116
0.37 | 140.5 | 1039.5 | 1093.5
0.38 | 143 | 1014.5 | 1071.5
0.39 | 132 | 994 | 1047.5
0.4 | 108.5 | 971.5 | 1033
0.41 | 102.5 | 949.5 | 1022
0.42 | 116 | 929.5 | 1002.5
0.43 | 105 | 905 | 970.5
0.44 | 87 | 877.5 | 949.5
0.45 | 83.5 | 855.5 | 922.5
0.46 | 72.5 | 821.5 | 906
0.47 | 86.5 | 792 | 880
0.48 | 85 | 771 | 845
0.49 | 58 | 736.5 | 850
0.5 | 53 | 719 | 850