## IDS-VDS Characteristic (mA-mm)
VGS (V) | VDS = 0.100 V | VDS = 0.500 V | VDS = 0.900 V
-0.75 | 0.0003675 | 0.0015239 | 0.00511
-0.74 | 0.00035242 | 0.0014647 | 0.0049422
-0.73 | 0.00033205 | 0.0014134 | 0.0047797
-0.72 | 0.00031653 | 0.0013594 | 0.004648
-0.71 | 0.00030524 | 0.0013088 | 0.0044733
-0.7 | 0.0002912 | 0.0012617 | 0.0043592
-0.69 | 0.00027856 | 0.0012155 | 0.0041783
-0.68 | 0.00026436 | 0.0011661 | 0.0040579
-0.67 | 0.00025495 | 0.0011247 | 0.0039349
-0.66 | 0.00024077 | 0.0010826 | 0.0038287
-0.65 | 0.00023015 | 0.0010462 | 0.0036949
-0.64 | 0.00021825 | 0.0010078 | 0.0035799
-0.63 | 0.00021035 | 0.0009712 | 0.0034687
-0.62 | 0.00019979 | 0.0009281 | 0.0033542
-0.61 | 0.00019101 | 0.0008945 | 0.003233
-0.6 | 0.00018323 | 0.0008664 | 0.0031363
-0.59 | 0.00017388 | 0.0008303 | 0.0030347
-0.58 | 0.00016597 | 0.0007989 | 0.0029252
-0.57 | 0.00015754 | 0.0007688 | 0.0028257
-0.56 | 0.0001506 | 0.0007442 | 0.0027329
-0.55 | 0.0001427 | 0.000714 | 0.0026519
-0.54 | 0.0001372 | 0.0006908 | 0.0025559
-0.53 | 0.00013099 | 0.0006663 | 0.002485
-0.52 | 0.00012646 | 0.0006443 | 0.0024188
-0.51 | 0.00012094 | 0.0006207 | 0.0023463
-0.5 | 0.00011551 | 0.0006026 | 0.0022822
-0.49 | 0.00011243 | 0.0005869 | 0.0022368
-0.48 | 0.00011008 | 0.0005747 | 0.0021922
-0.47 | 0.00010927 | 0.0005667 | 0.0021678
-0.46 | 0.00011003 | 0.0005647 | 0.0021528
-0.45 | 0.0001128 | 0.000569 | 0.0021769
-0.44 | 0.00011789 | 0.0005865 | 0.0022442
-0.43 | 0.00012788 | 0.0006146 | 0.002331
-0.42 | 0.00014261 | 0.0006649 | 0.0024986
-0.41 | 0.00016522 | 0.0007372 | 0.0027564
-0.4 | 0.00019825 | 0.000849 | 0.003127
-0.39 | 0.00024503 | 0.0010047 | 0.003683
-0.38 | 0.00031053 | 0.0012253 | 0.004478
-0.37 | 0.0004029 | 0.0015477 | 0.005625
-0.36 | 0.00053258 | 0.0019836 | 0.007324
-0.35 | 0.0007519 | 0.002598 | 0.009572
-0.34 | 0.0010133 | 0.0034548 | 0.012821
-0.33 | 0.0013661 | 0.0046251 | 0.017325
-0.32 | 0.0018539 | 0.006416 | 0.023591
-0.31 | 0.0025257 | 0.008655 | 0.032195
-0.3 | 0.0034419 | 0.011813 | 0.044279
-0.29 | 0.0047254 | 0.016126 | 0.06136
-0.28 | 0.006666 | 0.022044 | 0.08402
-0.27 | 0.009101 | 0.030093 | 0.1154
-0.26 | 0.012345 | 0.041317 | 0.15812
-0.25 | 0.01687 | 0.056526 | 0.21641
-0.24 | 0.022987 | 0.07788 | 0.2932
-0.23 | 0.031361 | 0.10551 | 0.40138
-0.22 | 0.042586 | 0.14326 | 0.54458
-0.21 | 0.05826 | 0.19366 | 0.7349
-0.2 | 0.07891 | 0.26195 | 0.9896
-0.19 | 0.1065 | 0.35242 | 1.3254
-0.18 | 0.14452 | 0.47478 | 1.7768
-0.17 | 0.19399 | 0.6352 | 2.3518
-0.16 | 0.2606 | 0.8475 | 3.1008
-0.15 | 0.34901 | 1.1246 | 4.0439
-0.14 | 0.46755 | 1.4914 | 5.2379
-0.13 | 0.6255 | 1.9635 | 6.732
-0.12 | 0.8316 | 2.5584 | 8.586
-0.11 | 1.1005 | 3.343 | 10.775
-0.1 | 1.4472 | 4.3229 | 13.408
-0.09 | 1.9054 | 5.5641 | 16.507
-0.08 | 2.4798 | 7.09 | 20.084
-0.07 | 3.2046 | 8.911 | 24.176
-0.06 | 4.1191 | 11.166 | 28.754
-0.05 | 5.2346 | 13.847 | 33.929
-0.04 | 6.583 | 16.978 | 39.511
-0.03 | 8.229 | 20.619 | 45.717
-0.02 | 10.177 | 24.685 | 52.389
-0.01 | 12.456 | 29.377 | 59.72
0 | 15.103 | 34.621 | 67.43
0.01 | 18.091 | 40.399 | 75.68
0.02 | 21.369 | 46.488 | 84.06
0.03 | 25.108 | 53.389 | 93.17
0.04 | 29.055 | 60.43 | 102.56
0.05 | 33.364 | 68.2 | 112.26
0.06 | 37.867 | 76.21 | 122.33
0.07 | 42.657 | 84.74 | 132.79
0.08 | 47.586 | 93.64 | 143.39
0.09 | 52.637 | 102.74 | 154.32
0.1 | 57.61 | 112.19 | 165.49
0.11 | 62.86 | 121.96 | 176.68
0.12 | 68.13 | 132.1 | 188.41
0.13 | 73.27 | 142.26 | 200.11
0.14 | 78.32 | 152.72 | 211.92
0.15 | 83.26 | 163.37 | 223.96
0.16 | 88.05 | 174.31 | 235.88
0.17 | 92.69 | 185.35 | 248.09
0.18 | 97.25 | 196.31 | 260.32
0.19 | 101.56 | 207.61 | 272.59
0.2 | 105.71 | 218.96 | 284.86
0.21 | 109.62 | 230.46 | 297.31
0.22 | 113.26 | 241.95 | 309.63
0.23 | 116.79 | 253.38 | 322.01
0.24 | 120.27 | 265.01 | 334.35
0.25 | 123.43 | 276.63 | 346.55
0.26 | 126.4 | 288.16 | 358.9
0.27 | 129.17 | 299.56 | 371.12
0.28 | 131.65 | 311.06 | 383.2
0.29 | 134.32 | 322.49 | 395.37
0.3 | 136.59 | 334.01 | 407.26
0.31 | 138.78 | 345.32 | 419.23
0.32 | 140.86 | 356.37 | 431.03
0.33 | 142.66 | 367.61 | 442.67
0.34 | 144.51 | 378.57 | 454.27
0.35 | 146.17 | 389.37 | 465.54
0.36 | 147.77 | 400.09 | 476.82
0.37 | 149.25 | 410.61 | 488.02
0.38 | 150.69 | 420.93 | 498.91
0.39 | 151.96 | 431.14 | 509.62
0.4 | 153.28 | 441 | 520.17
0.41 | 154.45 | 450.69 | 530.57
0.42 | 155.4 | 460.34 | 540.83
0.43 | 156.65 | 469.6 | 550.89
0.44 | 157.59 | 478.57 | 560.47
0.45 | 158.47 | 487.38 | 570
0.46 | 159.32 | 495.88 | 579.2
0.47 | 159.95 | 504.09 | 588.2
0.48 | 160.87 | 512.02 | 597.4
0.49 | 161.62 | 519.67 | 605.8
0.5 | 162.31 | 527.03 | 614.2

## Tranconductance (mS-mm)
VGS (V) | VDS = 0.100 V | VDS = 0.500 V | VDS = 0.900 V
-0.75 | -0.001508 | -0.00592 | -0.01678
-0.74 | -0.0017725 | -0.005525 | -0.016515
-0.73 | -0.0017945 | -0.005265 | -0.01471
-0.72 | -0.0013405 | -0.00523 | -0.01532
-0.71 | -0.0012665 | -0.004885 | -0.01444
-0.7 | -0.001334 | -0.004665 | -0.01475
-0.69 | -0.001342 | -0.00478 | -0.015065
-0.68 | -0.0011805 | -0.00454 | -0.01217
-0.67 | -0.0011795 | -0.004175 | -0.01146
-0.66 | -0.00124 | -0.003925 | -0.012
-0.65 | -0.001126 | -0.00374 | -0.01244
-0.64 | -0.00099 | -0.00375 | -0.01131
-0.63 | -0.000923 | -0.003985 | -0.011285
-0.62 | -0.000967 | -0.003835 | -0.011785
-0.61 | -0.000828 | -0.003085 | -0.010895
-0.6 | -0.0008565 | -0.00321 | -0.009915
-0.59 | -0.000863 | -0.003375 | -0.010555
-0.58 | -0.000817 | -0.003075 | -0.01045
-0.57 | -0.0007685 | -0.002735 | -0.009615
-0.56 | -0.000742 | -0.00274 | -0.00869
-0.55 | -0.00067 | -0.00267 | -0.00885
-0.54 | -0.0005855 | -0.002385 | -0.008345
-0.53 | -0.000537 | -0.002325 | -0.006855
-0.52 | -0.0005025 | -0.00228 | -0.006935
-0.51 | -0.0005475 | -0.002085 | -0.00683
-0.5 | -0.0004255 | -0.00169 | -0.005475
-0.49 | -0.0002715 | -0.001395 | -0.0045
-0.48 | -0.000158 | -0.00101 | -0.00345
-0.47 | -2.5e-06 | -0.0005 | -0.00197
-0.46 | 0.0001765 | 0.000115 | 0.000455
-0.45 | 0.000393 | 0.00109 | 0.00457
-0.44 | 0.000754 | 0.00228 | 0.007705
-0.43 | 0.001236 | 0.00392 | 0.01272
-0.42 | 0.001867 | 0.00613 | 0.02127
-0.41 | 0.002782 | 0.009205 | 0.03142
-0.4 | 0.0039905 | 0.013375 | 0.04633
-0.39 | 0.005614 | 0.018815 | 0.06755
-0.38 | 0.0078935 | 0.02715 | 0.0971
-0.37 | 0.0111025 | 0.037915 | 0.1423
-0.36 | 0.01745 | 0.052515 | 0.19735
-0.35 | 0.024036 | 0.07356 | 0.27485
-0.34 | 0.03071 | 0.101355 | 0.38765
-0.33 | 0.04203 | 0.14806 | 0.5385
-0.32 | 0.05798 | 0.201495 | 0.7435
-0.31 | 0.0794 | 0.26985 | 1.0344
-0.3 | 0.109985 | 0.37355 | 1.45825
-0.29 | 0.161205 | 0.51155 | 1.98705
-0.28 | 0.21878 | 0.69835 | 2.702
-0.27 | 0.28395 | 0.96365 | 3.705
-0.26 | 0.38845 | 1.32165 | 5.0505
-0.25 | 0.5321 | 1.82815 | 6.754
-0.24 | 0.72455 | 2.4492 | 9.2485
-0.23 | 0.97995 | 3.269 | 12.569
-0.22 | 1.34495 | 4.4075 | 16.676
-0.21 | 1.8162 | 5.9345 | 22.251
-0.2 | 2.412 | 7.938 | 29.525
-0.19 | 3.2805 | 10.6415 | 39.36
-0.18 | 4.3745 | 14.139 | 51.32
-0.17 | 5.804 | 18.636 | 66.2
-0.16 | 7.751 | 24.47 | 84.605
-0.15 | 10.3475 | 32.195 | 106.855
-0.14 | 13.8245 | 41.945 | 134.405
-0.13 | 18.2025 | 53.35 | 167.405
-0.12 | 23.75 | 68.975 | 202.15
-0.11 | 30.78 | 88.225 | 241.1
-0.1 | 40.245 | 111.055 | 286.6
-0.09 | 51.63 | 138.355 | 333.8
-0.08 | 64.96 | 167.345 | 383.45
-0.07 | 81.965 | 203.8 | 433.5
-0.06 | 101.5 | 246.8 | 487.65
-0.05 | 123.195 | 290.6 | 537.85
-0.04 | 149.72 | 338.6 | 589.4
-0.03 | 179.7 | 385.35 | 643.9
-0.02 | 211.35 | 437.9 | 700.15
-0.01 | 246.3 | 496.8 | 752.05
0 | 281.75 | 551.1 | 798
0.01 | 313.3 | 593.35 | 831.5
0.02 | 350.85 | 649.5 | 874.5
0.03 | 384.3 | 697.1 | 925
0.04 | 412.8 | 740.55 | 954.5
0.05 | 440.6 | 789 | 988.5
0.06 | 464.65 | 827 | 1026.5
0.07 | 485.95 | 871.5 | 1053
0.08 | 499 | 900 | 1076.5
0.09 | 501.2 | 927.5 | 1105
0.1 | 511.15 | 961 | 1118
0.11 | 526 | 995.5 | 1146
0.12 | 520.5 | 1015 | 1171.5
0.13 | 509.5 | 1031 | 1175.5
0.14 | 499.5 | 1055.5 | 1192.5
0.15 | 486.5 | 1079.5 | 1198
0.16 | 471.5 | 1099 | 1206.5
0.17 | 460 | 1100 | 1222
0.18 | 443.5 | 1113 | 1225
0.19 | 423 | 1132.5 | 1227
0.2 | 403 | 1142.5 | 1236
0.21 | 377.5 | 1149.5 | 1238.5
0.22 | 358.5 | 1146 | 1235
0.23 | 350.5 | 1153 | 1236
0.24 | 332 | 1162.5 | 1227
0.25 | 306.5 | 1157.5 | 1227.5
0.26 | 287 | 1146.5 | 1228.5
0.27 | 262.5 | 1145 | 1215
0.28 | 257.5 | 1146.5 | 1212.5
0.29 | 247 | 1147.5 | 1203
0.3 | 223 | 1141.5 | 1193
0.31 | 213.5 | 1118 | 1188.5
0.32 | 194 | 1114.5 | 1172
0.33 | 182.5 | 1110 | 1162
0.34 | 175.5 | 1088 | 1143.5
0.35 | 163 | 1076 | 1127.5
0.36 | 154 | 1062 | 1124
0.37 | 146 | 1042 | 1104.5
0.38 | 135.5 | 1026.5 | 1080
0.39 | 129.5 | 1003.5 | 1063
0.4 | 124.5 | 977.5 | 1047.5
0.41 | 106 | 967 | 1033
0.42 | 110 | 945.5 | 1016
0.43 | 109.5 | 911.5 | 982
0.44 | 91 | 889 | 955.5
0.45 | 86.5 | 865.5 | 936.5
0.46 | 74 | 835.5 | 910
0.47 | 77.5 | 807 | 910
0.48 | 83.5 | 779 | 880
0.49 | 72 | 750.5 | 840
0.5 | 69 | 736 | 840