## IDS-VDS Characteristic (mA-mm)
VGS (V) | VDS = 0.100 V | VDS = 0.500 V | VDS = 0.900 V
-0.75 | 0.00035907 | 0.0014819 | 0.0049167
-0.74 | 0.00034347 | 0.0014472 | 0.0047799
-0.73 | 0.00032985 | 0.0013881 | 0.0046358
-0.72 | 0.00031362 | 0.0013354 | 0.0045151
-0.71 | 0.00029802 | 0.0012805 | 0.0043743
-0.7 | 0.00028685 | 0.0012365 | 0.0042284
-0.69 | 0.00027252 | 0.0011836 | 0.0040703
-0.68 | 0.00025932 | 0.001149 | 0.003937
-0.67 | 0.00024741 | 0.0011116 | 0.0038549
-0.66 | 0.00023747 | 0.0010693 | 0.0036925
-0.65 | 0.00022494 | 0.0010263 | 0.0036006
-0.64 | 0.00021439 | 0.0009801 | 0.0034646
-0.63 | 0.0002064 | 0.0009426 | 0.0033488
-0.62 | 0.00019549 | 0.0009107 | 0.0032623
-0.61 | 0.0001879 | 0.0008766 | 0.003132
-0.6 | 0.00017969 | 0.0008445 | 0.0030608
-0.59 | 0.00017112 | 0.0008128 | 0.0029769
-0.58 | 0.00016355 | 0.0007851 | 0.0028579
-0.57 | 0.00015711 | 0.0007525 | 0.0027669
-0.56 | 0.0001502 | 0.0007283 | 0.0026848
-0.55 | 0.00014256 | 0.0006988 | 0.0025887
-0.54 | 0.00013821 | 0.0006774 | 0.0025211
-0.53 | 0.00013196 | 0.000651 | 0.0024279
-0.52 | 0.00012576 | 0.0006306 | 0.0023613
-0.51 | 0.00012035 | 0.0006107 | 0.0023111
-0.5 | 0.00011683 | 0.0005893 | 0.0022417
-0.49 | 0.00011263 | 0.0005782 | 0.0021855
-0.48 | 0.00010979 | 0.0005663 | 0.0021467
-0.47 | 0.00010886 | 0.0005581 | 0.0021282
-0.46 | 0.00010953 | 0.0005619 | 0.0021247
-0.45 | 0.00011394 | 0.0005675 | 0.0021439
-0.44 | 0.00011948 | 0.0005803 | 0.002204
-0.43 | 0.00012952 | 0.000617 | 0.0023128
-0.42 | 0.00014562 | 0.0006685 | 0.0024708
-0.41 | 0.00016987 | 0.0007469 | 0.002736
-0.4 | 0.00020399 | 0.0008584 | 0.0031384
-0.39 | 0.00025439 | 0.0010234 | 0.0037266
-0.38 | 0.00032392 | 0.001253 | 0.0045734
-0.37 | 0.00042065 | 0.0015761 | 0.005778
-0.36 | 0.00055586 | 0.0020363 | 0.007421
-0.35 | 0.0007856 | 0.0026661 | 0.009782
-0.34 | 0.0010542 | 0.0035561 | 0.013082
-0.33 | 0.0014228 | 0.0047704 | 0.017713
-0.32 | 0.0019294 | 0.006605 | 0.024125
-0.31 | 0.0026242 | 0.008939 | 0.032955
-0.3 | 0.003593 | 0.012197 | 0.045412
-0.29 | 0.0049152 | 0.016645 | 0.06306
-0.28 | 0.006931 | 0.022646 | 0.08571
-0.27 | 0.009451 | 0.031114 | 0.11875
-0.26 | 0.012885 | 0.042463 | 0.16186
-0.25 | 0.017532 | 0.05838 | 0.22053
-0.24 | 0.023837 | 0.07891 | 0.30138
-0.23 | 0.032432 | 0.10785 | 0.40834
-0.22 | 0.044228 | 0.14652 | 0.55571
-0.21 | 0.06068 | 0.19799 | 0.75
-0.2 | 0.08227 | 0.26805 | 1.007
-0.19 | 0.11072 | 0.36027 | 1.351
-0.18 | 0.14984 | 0.48631 | 1.805
-0.17 | 0.20155 | 0.6508 | 2.3829
-0.16 | 0.27004 | 0.8675 | 3.1406
-0.15 | 0.36283 | 1.1501 | 4.0992
-0.14 | 0.48453 | 1.5246 | 5.3204
-0.13 | 0.6478 | 2.0017 | 6.862
-0.12 | 0.8577 | 2.6209 | 8.682
-0.11 | 1.1361 | 3.4174 | 10.899
-0.1 | 1.4957 | 4.4165 | 13.582
-0.09 | 1.9627 | 5.669 | 16.703
-0.08 | 2.5514 | 7.194 | 20.252
-0.07 | 3.2974 | 9.086 | 24.365
-0.06 | 4.2273 | 11.35 | 28.95
-0.05 | 5.3836 | 14.067 | 34.183
-0.04 | 6.734 | 17.246 | 39.877
-0.03 | 8.4 | 20.811 | 45.952
-0.02 | 10.396 | 25.032 | 52.739
-0.01 | 12.718 | 29.78 | 60.03
0 | 15.4 | 35.055 | 67.88
0.01 | 18.403 | 40.764 | 75.96
0.02 | 21.753 | 47.041 | 84.55
0.03 | 25.488 | 53.843 | 93.56
0.04 | 29.497 | 60.99 | 103.02
0.05 | 33.831 | 68.69 | 112.72
0.06 | 38.363 | 76.8 | 122.82
0.07 | 43.2 | 85.39 | 133.19
0.08 | 48.118 | 94.17 | 143.9
0.09 | 53.18 | 103.38 | 154.84
0.1 | 58.17 | 112.89 | 165.97
0.11 | 63.34 | 122.62 | 177.31
0.12 | 68.61 | 132.66 | 188.78
0.13 | 73.77 | 142.96 | 200.56
0.14 | 78.77 | 153.36 | 212.37
0.15 | 83.67 | 164.04 | 224.3
0.16 | 88.51 | 175.01 | 236.52
0.17 | 93.12 | 185.77 | 248.45
0.18 | 97.63 | 196.99 | 260.76
0.19 | 101.9 | 208.23 | 272.93
0.2 | 105.96 | 219.47 | 285.26
0.21 | 109.88 | 231.07 | 297.63
0.22 | 113.6 | 242.43 | 309.94
0.23 | 117.02 | 253.94 | 322.24
0.24 | 120.4 | 265.53 | 334.48
0.25 | 123.57 | 277.08 | 346.75
0.26 | 126.38 | 288.46 | 358.86
0.27 | 129.3 | 300.02 | 371.13
0.28 | 131.75 | 311.51 | 383.28
0.29 | 134.16 | 322.87 | 395.29
0.3 | 136.59 | 334.3 | 407.4
0.31 | 138.74 | 345.41 | 419.1
0.32 | 140.8 | 356.56 | 430.89
0.33 | 142.6 | 367.74 | 442.5
0.34 | 144.35 | 378.63 | 453.98
0.35 | 146.05 | 389.5 | 465.27
0.36 | 147.83 | 399.96 | 476.53
0.37 | 149.15 | 410.66 | 487.63
0.38 | 150.49 | 420.89 | 498.5
0.39 | 151.78 | 430.93 | 509.25
0.4 | 153.01 | 440.86 | 519.55
0.41 | 154.41 | 450.5 | 529.98
0.42 | 155.26 | 460.09 | 540.19
0.43 | 156.21 | 469.28 | 550.13
0.44 | 157.19 | 478.25 | 559.87
0.45 | 158.09 | 486.82 | 569.21
0.46 | 159.15 | 495.39 | 578.2
0.47 | 159.71 | 503.55 | 587.6
0.48 | 160.49 | 511.37 | 596.2
0.49 | 161.32 | 518.94 | 604.8
0.5 | 162.16 | 526.18 | 613.1

## Tranconductance (mS-mm)
VGS (V) | VDS = 0.100 V | VDS = 0.500 V | VDS = 0.900 V
-0.75 | -0.00156 | -0.00347 | -0.01368
-0.74 | -0.001461 | -0.00469 | -0.014045
-0.73 | -0.0014925 | -0.00559 | -0.01324
-0.72 | -0.0015915 | -0.00538 | -0.013075
-0.71 | -0.0013385 | -0.004945 | -0.014335
-0.7 | -0.001275 | -0.004845 | -0.0152
-0.69 | -0.0013765 | -0.004375 | -0.01457
-0.68 | -0.0012555 | -0.0036 | -0.01077
-0.67 | -0.0010925 | -0.003985 | -0.012225
-0.66 | -0.0011235 | -0.004265 | -0.012715
-0.65 | -0.001154 | -0.00446 | -0.011395
-0.64 | -0.000927 | -0.004185 | -0.01259
-0.63 | -0.000945 | -0.00347 | -0.010115
-0.62 | -0.000925 | -0.0033 | -0.01084
-0.61 | -0.00079 | -0.00331 | -0.010075
-0.6 | -0.000839 | -0.00319 | -0.007755
-0.59 | -0.000807 | -0.00297 | -0.010145
-0.58 | -0.0007005 | -0.003015 | -0.0105
-0.57 | -0.0006675 | -0.00284 | -0.008655
-0.56 | -0.0007275 | -0.002685 | -0.00891
-0.55 | -0.0005995 | -0.002545 | -0.008185
-0.54 | -0.00053 | -0.00239 | -0.00804
-0.53 | -0.0006225 | -0.00234 | -0.00799
-0.52 | -0.0005805 | -0.002015 | -0.00584
-0.51 | -0.0004465 | -0.002065 | -0.00598
-0.5 | -0.000386 | -0.001625 | -0.00628
-0.49 | -0.000352 | -0.00115 | -0.00475
-0.48 | -0.0001885 | -0.001005 | -0.002865
-0.47 | -1.3e-05 | -0.00022 | -0.0011
-0.46 | 0.000254 | 0.00047 | 0.000785
-0.45 | 0.0004975 | 0.00092 | 0.003965
-0.44 | 0.000779 | 0.002475 | 0.008445
-0.43 | 0.001307 | 0.00441 | 0.01334
-0.42 | 0.0020175 | 0.006495 | 0.02116
-0.41 | 0.0029185 | 0.009495 | 0.03338
-0.4 | 0.004226 | 0.013825 | 0.04953
-0.39 | 0.0059965 | 0.01973 | 0.07175
-0.38 | 0.008313 | 0.027635 | 0.10257
-0.37 | 0.011597 | 0.039165 | 0.14238
-0.36 | 0.0182475 | 0.0545 | 0.2002
-0.35 | 0.024917 | 0.07599 | 0.28305
-0.34 | 0.03186 | 0.105215 | 0.39655
-0.33 | 0.04376 | 0.152445 | 0.55215
-0.32 | 0.06007 | 0.20843 | 0.7621
-0.31 | 0.08318 | 0.2796 | 1.06435
-0.3 | 0.11455 | 0.3853 | 1.50525
-0.29 | 0.1669 | 0.52245 | 2.0149
-0.28 | 0.22679 | 0.72345 | 2.7845
-0.27 | 0.2977 | 0.99085 | 3.8075
-0.26 | 0.40405 | 1.3633 | 5.089
-0.25 | 0.5476 | 1.82235 | 6.976
-0.24 | 0.745 | 2.4735 | 9.3905
-0.23 | 1.01955 | 3.3805 | 12.7165
-0.22 | 1.4124 | 4.507 | 17.083
-0.21 | 1.9021 | 6.0765 | 22.5645
-0.2 | 2.502 | 8.114 | 30.05
-0.19 | 3.3785 | 10.913 | 39.9
-0.18 | 4.5415 | 14.5265 | 51.595
-0.17 | 6.01 | 19.0595 | 66.78
-0.16 | 8.064 | 24.965 | 85.815
-0.15 | 10.7245 | 32.855 | 108.99
-0.14 | 14.2485 | 42.58 | 138.14
-0.13 | 18.6585 | 54.815 | 168.08
-0.12 | 24.415 | 70.785 | 201.85
-0.11 | 31.9 | 89.78 | 245
-0.1 | 41.33 | 112.58 | 290.2
-0.09 | 52.785 | 138.875 | 333.5
-0.08 | 66.735 | 170.85 | 383.1
-0.07 | 83.795 | 207.8 | 434.9
-0.06 | 104.31 | 249.05 | 490.9
-0.05 | 125.335 | 294.8 | 546.35
-0.04 | 150.82 | 337.2 | 588.45
-0.03 | 183.1 | 389.3 | 643.1
-0.02 | 215.9 | 448.45 | 703.9
-0.01 | 250.2 | 501.15 | 757.05
0 | 284.25 | 549.2 | 796.5
0.01 | 317.65 | 599.3 | 833.5
0.02 | 354.25 | 653.95 | 880
0.03 | 387.2 | 697.45 | 923.5
0.04 | 417.15 | 742.35 | 958
0.05 | 443.3 | 790.5 | 990
0.06 | 468.45 | 835 | 1023.5
0.07 | 487.75 | 868.5 | 1054
0.08 | 499 | 899.5 | 1082.5
0.09 | 502.6 | 936 | 1103.5
0.1 | 508 | 962 | 1123.5
0.11 | 522 | 988.5 | 1140.5
0.12 | 521.5 | 1017 | 1162.5
0.13 | 508 | 1035 | 1179.5
0.14 | 495 | 1054 | 1187
0.15 | 487 | 1082.5 | 1207.5
0.16 | 472.5 | 1086.5 | 1207.5
0.17 | 456 | 1099 | 1212
0.18 | 439 | 1123 | 1224
0.19 | 416.5 | 1124 | 1225
0.2 | 399 | 1142 | 1235
0.21 | 382 | 1148 | 1234
0.22 | 357 | 1143.5 | 1230.5
0.23 | 340 | 1155 | 1227
0.24 | 327.5 | 1157 | 1225.5
0.25 | 299 | 1146.5 | 1219
0.26 | 286.5 | 1147 | 1219
0.27 | 268.5 | 1152.5 | 1221
0.28 | 243 | 1142.5 | 1208
0.29 | 242 | 1139.5 | 1206
0.3 | 229 | 1127 | 1190.5
0.31 | 210.5 | 1113 | 1174.5
0.32 | 193 | 1116.5 | 1170
0.33 | 177.5 | 1103.5 | 1154.5
0.34 | 172.5 | 1088 | 1138.5
0.35 | 174 | 1066.5 | 1127.5
0.36 | 155 | 1058 | 1118
0.37 | 133 | 1046.5 | 1098.5
0.38 | 131.5 | 1013.5 | 1081
0.39 | 126 | 998.5 | 1052.5
0.4 | 131.5 | 978.5 | 1036.5
0.41 | 112.5 | 961.5 | 1032
0.42 | 90 | 939 | 1007.5
0.43 | 96.5 | 908 | 984
0.44 | 94 | 877 | 954
0.45 | 98 | 857 | 916.5
0.46 | 81 | 836.5 | 919.5
0.47 | 67 | 799 | 900
0.48 | 80.5 | 769.5 | 860
0.49 | 83.5 | 740.5 | 845
0.5 | 84 | 724 | 830