## IDS-VDS Characteristic (mA-mm)
VGS (V) | VDS = 0.100 V | VDS = 0.500 V | VDS = 0.900 V
-0.75 | 0.00036445 | 0.0015338 | 0.005212
-0.74 | 0.00034754 | 0.0014745 | 0.005037
-0.73 | 0.00033183 | 0.0014199 | 0.0048788
-0.72 | 0.00031633 | 0.0013775 | 0.004732
-0.71 | 0.00029906 | 0.0013172 | 0.0045573
-0.7 | 0.00028551 | 0.0012731 | 0.00442
-0.69 | 0.00027327 | 0.0012147 | 0.0043087
-0.68 | 0.00026233 | 0.0011736 | 0.0041463
-0.67 | 0.00024917 | 0.0011342 | 0.0040135
-0.66 | 0.00023875 | 0.0010878 | 0.0038686
-0.65 | 0.00022798 | 0.0010417 | 0.0037463
-0.64 | 0.00021737 | 0.0010044 | 0.0036281
-0.63 | 0.00020829 | 0.0009629 | 0.0035113
-0.62 | 0.00019697 | 0.0009307 | 0.0034093
-0.61 | 0.00018832 | 0.0008943 | 0.0032953
-0.6 | 0.0001806 | 0.0008685 | 0.0031849
-0.59 | 0.00017267 | 0.0008302 | 0.0030667
-0.58 | 0.00016357 | 0.0008 | 0.0029873
-0.57 | 0.00015708 | 0.0007694 | 0.0028697
-0.56 | 0.00015072 | 0.0007406 | 0.0027788
-0.55 | 0.00014244 | 0.0007137 | 0.0026986
-0.54 | 0.00013689 | 0.0006874 | 0.002625
-0.53 | 0.00013026 | 0.0006667 | 0.0025496
-0.52 | 0.00012538 | 0.000642 | 0.0024564
-0.51 | 0.00012018 | 0.0006205 | 0.0023682
-0.5 | 0.00011616 | 0.0005985 | 0.0023127
-0.49 | 0.00011264 | 0.0005864 | 0.0022716
-0.48 | 0.00011026 | 0.0005757 | 0.0022422
-0.47 | 0.00010902 | 0.0005669 | 0.0022191
-0.46 | 0.00010986 | 0.0005692 | 0.0022304
-0.45 | 0.00011279 | 0.0005752 | 0.0022487
-0.44 | 0.00011884 | 0.0005924 | 0.0022945
-0.43 | 0.00012907 | 0.0006246 | 0.0024154
-0.42 | 0.00014427 | 0.000676 | 0.0025841
-0.41 | 0.00016833 | 0.0007523 | 0.0028554
-0.4 | 0.00020262 | 0.0008652 | 0.0032664
-0.39 | 0.00025236 | 0.0010314 | 0.0038813
-0.38 | 0.00032091 | 0.001268 | 0.0047432
-0.37 | 0.00041753 | 0.0015952 | 0.006014
-0.36 | 0.00055107 | 0.0020575 | 0.007758
-0.35 | 0.0007787 | 0.0027039 | 0.010204
-0.34 | 0.0010454 | 0.0035991 | 0.013657
-0.33 | 0.0014161 | 0.0048387 | 0.018517
-0.32 | 0.0019178 | 0.006692 | 0.025307
-0.31 | 0.0026165 | 0.009075 | 0.03463
-0.3 | 0.003567 | 0.012402 | 0.047529
-0.29 | 0.0048867 | 0.01695 | 0.06551
-0.28 | 0.006906 | 0.023178 | 0.08981
-0.27 | 0.009447 | 0.031704 | 0.12305
-0.26 | 0.012823 | 0.043378 | 0.16915
-0.25 | 0.017497 | 0.0602 | 0.23161
-0.24 | 0.023808 | 0.08114 | 0.31522
-0.23 | 0.03243 | 0.11061 | 0.4295
-0.22 | 0.044065 | 0.15022 | 0.5837
-0.21 | 0.06109 | 0.20336 | 0.7835
-0.2 | 0.08244 | 0.27607 | 1.0581
-0.19 | 0.11107 | 0.36979 | 1.4128
-0.18 | 0.15069 | 0.49908 | 1.8871
-0.17 | 0.20283 | 0.666 | 2.5013
-0.16 | 0.27189 | 0.8897 | 3.284
-0.15 | 0.36501 | 1.1804 | 4.2778
-0.14 | 0.48762 | 1.5655 | 5.5395
-0.13 | 0.6502 | 2.0597 | 7.11
-0.12 | 0.8605 | 2.6856 | 9.003
-0.11 | 1.14 | 3.5022 | 11.29
-0.1 | 1.501 | 4.5275 | 14.019
-0.09 | 1.9679 | 5.8 | 17.214
-0.08 | 2.5636 | 7.364 | 20.892
-0.07 | 3.3075 | 9.271 | 25.07
-0.06 | 4.2387 | 11.556 | 29.727
-0.05 | 5.3928 | 14.32 | 35.032
-0.04 | 6.75 | 17.504 | 40.771
-0.03 | 8.4 | 21.211 | 46.967
-0.02 | 10.396 | 25.437 | 53.808
-0.01 | 12.723 | 30.068 | 61.15
0 | 15.388 | 35.469 | 69.05
0.01 | 18.425 | 41.29 | 77.24
0.02 | 21.73 | 47.56 | 85.85
0.03 | 25.477 | 54.332 | 94.84
0.04 | 29.491 | 61.66 | 104.36
0.05 | 33.826 | 69.3 | 114.19
0.06 | 38.356 | 77.44 | 124.23
0.07 | 43.155 | 86.11 | 134.86
0.08 | 48.097 | 94.89 | 145.42
0.09 | 53.161 | 104.12 | 156.39
0.1 | 58.12 | 113.49 | 167.63
0.11 | 63.36 | 123.42 | 179
0.12 | 68.62 | 133.57 | 190.53
0.13 | 73.75 | 143.82 | 202.3
0.14 | 78.77 | 154.28 | 214.09
0.15 | 83.72 | 164.92 | 226.07
0.16 | 88.53 | 175.87 | 238.31
0.17 | 93.16 | 186.94 | 250.24
0.18 | 97.75 | 198 | 262.49
0.19 | 101.94 | 209.09 | 274.79
0.2 | 105.99 | 220.55 | 287.03
0.21 | 109.94 | 232.06 | 299.72
0.22 | 113.63 | 243.51 | 311.82
0.23 | 117.17 | 255.14 | 324.2
0.24 | 120.54 | 266.45 | 336.52
0.25 | 123.66 | 278.2 | 348.9
0.26 | 126.55 | 289.76 | 361.07
0.27 | 129.43 | 301.3 | 373.28
0.28 | 131.96 | 312.71 | 385.35
0.29 | 134.49 | 324.13 | 397.38
0.3 | 136.81 | 335.6 | 409.54
0.31 | 138.84 | 346.85 | 421.22
0.32 | 141.04 | 358.13 | 433.05
0.33 | 142.79 | 369.08 | 444.85
0.34 | 144.62 | 380.16 | 456.26
0.35 | 146.43 | 390.93 | 467.77
0.36 | 147.9 | 401.6 | 478.76
0.37 | 149.41 | 412.24 | 490.07
0.38 | 150.76 | 422.47 | 500.93
0.39 | 152.08 | 432.68 | 511.71
0.4 | 153.35 | 442.53 | 522.16
0.41 | 154.57 | 452.28 | 532.5
0.42 | 155.56 | 461.89 | 542.79
0.43 | 156.56 | 471.11 | 552.75
0.44 | 157.63 | 480.08 | 562.51
0.45 | 158.41 | 488.84 | 571.9
0.46 | 159.43 | 497.4 | 581.6
0.47 | 160.15 | 505.58 | 590.2
0.48 | 160.86 | 513.53 | 599.2
0.49 | 161.79 | 521.19 | 607.6
0.5 | 162.27 | 528.5 | 616.1

## Tranconductance (mS-mm)
VGS (V) | VDS = 0.100 V | VDS = 0.500 V | VDS = 0.900 V
-0.75 | -0.001691 | -0.00593 | -0.0175
-0.74 | -0.001631 | -0.005695 | -0.01666
-0.73 | -0.0015605 | -0.00485 | -0.01525
-0.72 | -0.0016385 | -0.005135 | -0.016075
-0.71 | -0.001541 | -0.00522 | -0.0156
-0.7 | -0.0012895 | -0.005125 | -0.01243
-0.69 | -0.001159 | -0.004975 | -0.013685
-0.68 | -0.001205 | -0.004025 | -0.01476
-0.67 | -0.001179 | -0.00429 | -0.013885
-0.66 | -0.0010595 | -0.004625 | -0.01336
-0.65 | -0.001069 | -0.00417 | -0.012025
-0.64 | -0.0009845 | -0.00394 | -0.01175
-0.63 | -0.00102 | -0.003685 | -0.01094
-0.62 | -0.0009985 | -0.00343 | -0.0108
-0.61 | -0.0008185 | -0.00311 | -0.01122
-0.6 | -0.0007825 | -0.003205 | -0.01143
-0.59 | -0.0008515 | -0.003425 | -0.00988
-0.58 | -0.0007795 | -0.00304 | -0.00985
-0.57 | -0.0006425 | -0.00297 | -0.010425
-0.56 | -0.000732 | -0.002785 | -0.008555
-0.55 | -0.0006915 | -0.00266 | -0.00769
-0.54 | -0.000609 | -0.00235 | -0.00745
-0.53 | -0.0005755 | -0.00227 | -0.00843
-0.52 | -0.000504 | -0.00231 | -0.00907
-0.51 | -0.000461 | -0.002175 | -0.007185
-0.5 | -0.000377 | -0.001705 | -0.00483
-0.49 | -0.000295 | -0.00114 | -0.003525
-0.48 | -0.000181 | -0.000975 | -0.002625
-0.47 | -2e-05 | -0.000325 | -0.00059
-0.46 | 0.0001885 | 0.000415 | 0.00148
-0.45 | 0.000449 | 0.00116 | 0.003205
-0.44 | 0.000814 | 0.00247 | 0.008335
-0.43 | 0.0012715 | 0.00418 | 0.01448
-0.42 | 0.001963 | 0.006385 | 0.022
-0.41 | 0.0029175 | 0.00946 | 0.034115
-0.4 | 0.0042015 | 0.013955 | 0.051295
-0.39 | 0.0059145 | 0.02014 | 0.07384
-0.38 | 0.0082585 | 0.02819 | 0.106635
-0.37 | 0.011508 | 0.039475 | 0.15074
-0.36 | 0.0180585 | 0.055435 | 0.2095
-0.35 | 0.0247165 | 0.07708 | 0.29495
-0.34 | 0.03187 | 0.10674 | 0.41565
-0.33 | 0.04362 | 0.154645 | 0.5825
-0.32 | 0.06002 | 0.211815 | 0.80565
-0.31 | 0.08246 | 0.2855 | 1.1111
-0.3 | 0.11351 | 0.39375 | 1.544
-0.29 | 0.16695 | 0.5388 | 2.11405
-0.28 | 0.228015 | 0.7377 | 2.877
-0.27 | 0.29585 | 1.01 | 3.967
-0.26 | 0.4025 | 1.4248 | 5.428
-0.25 | 0.54925 | 1.8881 | 7.3035
-0.24 | 0.74665 | 2.5205 | 9.8945
-0.23 | 1.01285 | 3.454 | 13.424
-0.22 | 1.433 | 4.6375 | 17.7
-0.21 | 1.91875 | 6.2925 | 23.72
-0.2 | 2.499 | 8.3215 | 31.465
-0.19 | 3.4125 | 11.1505 | 41.45
-0.18 | 4.588 | 14.8105 | 54.425
-0.17 | 6.06 | 19.531 | 69.845
-0.16 | 8.109 | 25.72 | 88.825
-0.15 | 10.7865 | 33.79 | 112.775
-0.14 | 14.2595 | 43.965 | 141.61
-0.13 | 18.644 | 56.005 | 173.175
-0.12 | 24.49 | 72.125 | 209
-0.11 | 32.025 | 92.095 | 250.8
-0.1 | 41.395 | 114.89 | 296.2
-0.09 | 53.13 | 141.825 | 343.65
-0.08 | 66.98 | 173.55 | 392.8
-0.07 | 83.755 | 209.6 | 441.75
-0.06 | 104.265 | 252.45 | 498.1
-0.05 | 125.565 | 297.4 | 552.2
-0.04 | 150.36 | 344.55 | 596.75
-0.03 | 182.3 | 396.65 | 651.85
-0.02 | 216.15 | 442.85 | 709.15
-0.01 | 249.6 | 501.6 | 762.1
0 | 285.1 | 561.1 | 804.5
0.01 | 317.1 | 604.55 | 840
0.02 | 352.6 | 652.1 | 880
0.03 | 388.05 | 705 | 925.5
0.04 | 417.45 | 748.4 | 967.5
0.05 | 443.25 | 789 | 993.5
0.06 | 466.45 | 840.5 | 1033.5
0.07 | 487.05 | 872.5 | 1059.5
0.08 | 500.3 | 900.5 | 1076.5
0.09 | 501.15 | 930 | 1110.5
0.1 | 509.95 | 965 | 1130.5
0.11 | 525 | 1004 | 1145
0.12 | 519.5 | 1020 | 1165
0.13 | 507.5 | 1035.5 | 1178
0.14 | 498.5 | 1055 | 1188.5
0.15 | 488 | 1079.5 | 1211
0.16 | 472 | 1101 | 1208.5
0.17 | 461 | 1106.5 | 1209
0.18 | 439 | 1107.5 | 1227.5
0.19 | 412 | 1127.5 | 1227
0.2 | 400 | 1148.5 | 1246.5
0.21 | 382 | 1148 | 1239.5
0.22 | 361.5 | 1154 | 1224
0.23 | 345.5 | 1147 | 1235
0.24 | 324.5 | 1153 | 1235
0.25 | 300.5 | 1165.5 | 1227.5
0.26 | 288.5 | 1155 | 1219
0.27 | 270.5 | 1147.5 | 1214
0.28 | 253 | 1141.5 | 1205
0.29 | 242.5 | 1144.5 | 1209.5
0.3 | 217.5 | 1136 | 1192
0.31 | 211.5 | 1126.5 | 1175.5
0.32 | 197.5 | 1111.5 | 1181.5
0.33 | 179 | 1101.5 | 1160.5
0.34 | 182 | 1092.5 | 1146
0.35 | 164 | 1072 | 1125
0.36 | 149 | 1065.5 | 1115
0.37 | 143 | 1043.5 | 1108.5
0.38 | 133.5 | 1022 | 1082
0.39 | 129.5 | 1003 | 1061.5
0.4 | 124.5 | 980 | 1039.5
0.41 | 110.5 | 968 | 1031.5
0.42 | 99.5 | 941.5 | 1012.5
0.43 | 103.5 | 909.5 | 986
0.44 | 92.5 | 886.5 | 957.5
0.45 | 90 | 866 | 954.5
0.46 | 87 | 837 | 915
0.47 | 71.5 | 806.5 | 880
0.48 | 82 | 780.5 | 870
0.49 | 70.5 | 748.5 | 845
0.5 | 48 | 731 | 850