## IDS-VDS Characteristic (mA-mm)
VGS (V) | VDS = 0.100 V | VDS = 0.500 V | VDS = 0.900 V
-0.75 | 0.0003768 | 0.0016199 | 0.005568
-0.74 | 0.0003577 | 0.0015564 | 0.00539
-0.73 | 0.00034303 | 0.0015035 | 0.005225
-0.72 | 0.00032704 | 0.0014475 | 0.005056
-0.71 | 0.00031362 | 0.0013952 | 0.0048841
-0.7 | 0.00029728 | 0.0013375 | 0.0047519
-0.69 | 0.0002814 | 0.0012828 | 0.0045873
-0.68 | 0.00026882 | 0.0012313 | 0.0044474
-0.67 | 0.00025692 | 0.0011949 | 0.0042926
-0.66 | 0.0002445 | 0.0011473 | 0.0041639
-0.65 | 0.00023406 | 0.0011073 | 0.0040426
-0.64 | 0.00022405 | 0.0010628 | 0.0038947
-0.63 | 0.00021112 | 0.0010233 | 0.0037683
-0.62 | 0.0002036 | 0.0009858 | 0.0036496
-0.61 | 0.00019318 | 0.000941 | 0.0035135
-0.6 | 0.00018444 | 0.0009076 | 0.0033857
-0.59 | 0.00017557 | 0.0008773 | 0.0032895
-0.58 | 0.00016772 | 0.0008402 | 0.0032026
-0.57 | 0.00015989 | 0.0008141 | 0.0030968
-0.56 | 0.00015343 | 0.0007833 | 0.0029974
-0.55 | 0.00014532 | 0.0007511 | 0.0028831
-0.54 | 0.00013813 | 0.0007235 | 0.0027888
-0.53 | 0.00013195 | 0.0006919 | 0.0027198
-0.52 | 0.00012688 | 0.0006694 | 0.0026293
-0.51 | 0.00012182 | 0.0006484 | 0.002555
-0.5 | 0.00011811 | 0.0006272 | 0.0024878
-0.49 | 0.00011422 | 0.0006094 | 0.0024058
-0.48 | 0.00011145 | 0.0005988 | 0.0023843
-0.47 | 0.00010943 | 0.0005878 | 0.0023414
-0.46 | 0.00011026 | 0.0005863 | 0.0023162
-0.45 | 0.00011311 | 0.0005873 | 0.002345
-0.44 | 0.00011802 | 0.0006061 | 0.0023725
-0.43 | 0.0001275 | 0.0006344 | 0.0024795
-0.42 | 0.00014222 | 0.0006784 | 0.0026227
-0.41 | 0.00016462 | 0.0007516 | 0.002889
-0.4 | 0.00019729 | 0.0008579 | 0.0032658
-0.39 | 0.00024325 | 0.0010116 | 0.0038057
-0.38 | 0.00030902 | 0.001233 | 0.0046156
-0.37 | 0.0004013 | 0.0015457 | 0.005814
-0.36 | 0.00052852 | 0.0019787 | 0.007411
-0.35 | 0.0007483 | 0.0025791 | 0.009692
-0.34 | 0.0010071 | 0.0034355 | 0.012857
-0.33 | 0.0013551 | 0.0046079 | 0.017416
-0.32 | 0.0018383 | 0.006368 | 0.023672
-0.31 | 0.0025004 | 0.008594 | 0.03235
-0.3 | 0.0034228 | 0.011736 | 0.044517
-0.29 | 0.0046801 | 0.015985 | 0.06136
-0.28 | 0.006606 | 0.021894 | 0.0844
-0.27 | 0.009023 | 0.03005 | 0.11534
-0.26 | 0.012297 | 0.041227 | 0.15816
-0.25 | 0.016768 | 0.056228 | 0.21704
-0.24 | 0.022863 | 0.07738 | 0.29432
-0.23 | 0.031105 | 0.10492 | 0.40278
-0.22 | 0.042201 | 0.14276 | 0.54363
-0.21 | 0.0575 | 0.19181 | 0.7351
-0.2 | 0.078 | 0.26048 | 0.9901
-0.19 | 0.10582 | 0.35142 | 1.3284
-0.18 | 0.14315 | 0.47259 | 1.7773
-0.17 | 0.19316 | 0.6335 | 2.3618
-0.16 | 0.25996 | 0.8438 | 3.0908
-0.15 | 0.34615 | 1.1246 | 4.0441
-0.14 | 0.46563 | 1.4881 | 5.2555
-0.13 | 0.6214 | 1.9573 | 6.776
-0.12 | 0.8279 | 2.5692 | 8.568
-0.11 | 1.0965 | 3.3445 | 10.813
-0.1 | 1.4439 | 4.3172 | 13.415
-0.09 | 1.901 | 5.5588 | 16.569
-0.08 | 2.4652 | 7.079 | 20.115
-0.07 | 3.1998 | 8.929 | 24.185
-0.06 | 4.1061 | 11.147 | 28.759
-0.05 | 5.2312 | 13.816 | 33.955
-0.04 | 6.547 | 16.953 | 39.61
-0.03 | 8.215 | 20.583 | 45.717
-0.02 | 10.144 | 24.709 | 52.395
-0.01 | 12.434 | 29.385 | 59.67
0 | 15.082 | 34.516 | 67.47
0.01 | 18.047 | 40.38 | 75.54
0.02 | 21.359 | 46.536 | 84.1
0.03 | 25.052 | 53.288 | 93.04
0.04 | 29.043 | 60.45 | 102.45
0.05 | 33.288 | 68.18 | 112.26
0.06 | 37.838 | 76.2 | 122.18
0.07 | 42.624 | 84.72 | 132.84
0.08 | 47.529 | 93.56 | 143.26
0.09 | 52.615 | 102.72 | 154.28
0.1 | 57.56 | 112.2 | 165.38
0.11 | 62.83 | 121.81 | 176.72
0.12 | 68.06 | 132.06 | 188.38
0.13 | 73.22 | 142.28 | 200.05
0.14 | 78.24 | 152.78 | 211.88
0.15 | 83.15 | 163.51 | 223.85
0.16 | 88.05 | 174.27 | 236.01
0.17 | 92.76 | 185.35 | 247.92
0.18 | 97.27 | 196.47 | 260.19
0.19 | 101.52 | 207.65 | 272.55
0.2 | 105.61 | 218.97 | 284.81
0.21 | 109.63 | 230.47 | 297.3
0.22 | 113.33 | 242.01 | 309.5
0.23 | 116.89 | 253.48 | 321.93
0.24 | 120.26 | 265.02 | 334.18
0.25 | 123.38 | 276.61 | 346.63
0.26 | 126.43 | 288.17 | 358.89
0.27 | 129.13 | 299.7 | 371
0.28 | 131.76 | 311.24 | 383.16
0.29 | 134.32 | 322.68 | 395.18
0.3 | 136.69 | 334.04 | 407.34
0.31 | 138.88 | 345.4 | 419.08
0.32 | 140.86 | 356.59 | 431
0.33 | 142.7 | 367.78 | 442.67
0.34 | 144.62 | 378.69 | 454.17
0.35 | 146.49 | 389.59 | 465.7
0.36 | 148.01 | 400.29 | 476.79
0.37 | 149.37 | 410.9 | 488.07
0.38 | 150.82 | 421.25 | 498.98
0.39 | 152.08 | 431.28 | 509.76
0.4 | 153.56 | 441.32 | 520.32
0.41 | 154.52 | 451.1 | 530.67
0.42 | 155.56 | 460.75 | 540.99
0.43 | 156.74 | 470.06 | 551.05
0.44 | 157.61 | 479.02 | 560.81
0.45 | 158.64 | 487.85 | 570.1
0.46 | 159.39 | 496.46 | 579.8
0.47 | 160.27 | 504.67 | 588.6
0.48 | 161.1 | 512.69 | 597.6
0.49 | 162.06 | 520.3 | 606.2
0.5 | 162.48 | 527.76 | 614.6

## Tranconductance (mS-mm)
VGS (V) | VDS = 0.100 V | VDS = 0.500 V | VDS = 0.900 V
-0.75 | -0.00191 | -0.00635 | -0.0178
-0.74 | -0.0016885 | -0.00582 | -0.01715
-0.73 | -0.001533 | -0.005445 | -0.0167
-0.72 | -0.0014705 | -0.005415 | -0.017045
-0.71 | -0.001488 | -0.0055 | -0.015205
-0.7 | -0.001611 | -0.00562 | -0.01484
-0.69 | -0.001423 | -0.00531 | -0.015225
-0.68 | -0.001224 | -0.004395 | -0.014735
-0.67 | -0.001216 | -0.0042 | -0.014175
-0.66 | -0.001143 | -0.00438 | -0.0125
-0.65 | -0.0010225 | -0.004225 | -0.01346
-0.64 | -0.001147 | -0.0042 | -0.013715
-0.63 | -0.0010225 | -0.00385 | -0.012255
-0.62 | -0.000897 | -0.004115 | -0.01274
-0.61 | -0.000958 | -0.00391 | -0.013195
-0.6 | -0.0008805 | -0.003185 | -0.0112
-0.59 | -0.000836 | -0.00337 | -0.009155
-0.58 | -0.000784 | -0.00316 | -0.009635
-0.57 | -0.0007145 | -0.002845 | -0.01026
-0.56 | -0.0007285 | -0.00315 | -0.010685
-0.55 | -0.000765 | -0.00299 | -0.01043
-0.54 | -0.0006685 | -0.00296 | -0.008165
-0.53 | -0.0005625 | -0.002705 | -0.007975
-0.52 | -0.0005065 | -0.002175 | -0.00824
-0.51 | -0.0004385 | -0.00211 | -0.007075
-0.5 | -0.00038 | -0.00195 | -0.00746
-0.49 | -0.000333 | -0.00142 | -0.005175
-0.48 | -0.0002395 | -0.00108 | -0.00322
-0.47 | -5.95e-05 | -0.000625 | -0.003405
-0.46 | 0.000184 | -2.5e-05 | 0.00018
-0.45 | 0.000388 | 0.00099 | 0.002815
-0.44 | 0.0007195 | 0.002355 | 0.006725
-0.43 | 0.00121 | 0.003615 | 0.01251
-0.42 | 0.001856 | 0.00586 | 0.020475
-0.41 | 0.0027535 | 0.008975 | 0.032155
-0.4 | 0.0039315 | 0.013 | 0.045835
-0.39 | 0.0055865 | 0.018755 | 0.06749
-0.38 | 0.0079025 | 0.026705 | 0.100415
-0.37 | 0.010975 | 0.037285 | 0.13977
-0.36 | 0.01735 | 0.05167 | 0.1939
-0.35 | 0.023929 | 0.07284 | 0.2723
-0.34 | 0.03034 | 0.10144 | 0.3862
-0.33 | 0.04156 | 0.146625 | 0.54075
-0.32 | 0.057265 | 0.199305 | 0.7467
-0.31 | 0.079225 | 0.2684 | 1.04225
-0.3 | 0.108985 | 0.36955 | 1.4505
-0.29 | 0.15916 | 0.5079 | 1.99415
-0.28 | 0.217145 | 0.70325 | 2.699
-0.27 | 0.28455 | 0.96665 | 3.688
-0.26 | 0.38725 | 1.3089 | 5.085
-0.25 | 0.5283 | 1.80765 | 6.808
-0.24 | 0.71685 | 2.4346 | 9.287
-0.23 | 0.9669 | 3.269 | 12.4655
-0.22 | 1.31975 | 4.3445 | 16.616
-0.21 | 1.78995 | 5.886 | 22.3235
-0.2 | 2.416 | 7.9805 | 29.665
-0.19 | 3.2575 | 10.6055 | 39.36
-0.18 | 4.367 | 14.104 | 51.67
-0.17 | 5.8405 | 18.5605 | 65.675
-0.16 | 7.6495 | 24.555 | 84.115
-0.15 | 10.2835 | 32.215 | 108.235
-0.14 | 13.7625 | 41.635 | 136.595
-0.13 | 18.1135 | 54.055 | 165.625
-0.12 | 23.755 | 69.36 | 201.85
-0.11 | 30.8 | 87.4 | 242.35
-0.1 | 40.225 | 110.715 | 287.8
-0.09 | 51.065 | 138.09 | 335
-0.08 | 64.94 | 168.51 | 380.8
-0.07 | 82.045 | 203.4 | 432.2
-0.06 | 101.57 | 244.35 | 488.5
-0.05 | 122.045 | 290.3 | 542.55
-0.04 | 149.19 | 338.35 | 588.1
-0.03 | 179.85 | 387.8 | 639.25
-0.02 | 210.95 | 440.1 | 697.65
-0.01 | 246.9 | 490.35 | 753.75
0 | 280.65 | 549.75 | 793.5
0.01 | 313.85 | 601 | 831.5
0.02 | 350.25 | 645.4 | 875
0.03 | 384.2 | 695.7 | 917.5
0.04 | 411.8 | 744.6 | 961
0.05 | 439.75 | 787.5 | 986.5
0.06 | 466.8 | 827 | 1029
0.07 | 484.55 | 868 | 1054
0.08 | 499.55 | 900 | 1072
0.09 | 501.55 | 932 | 1106
0.1 | 510.75 | 954.5 | 1122
0.11 | 525 | 993 | 1150
0.12 | 519.5 | 1023.5 | 1166.5
0.13 | 509 | 1036 | 1175
0.14 | 496.5 | 1061.5 | 1190
0.15 | 490.5 | 1074.5 | 1206.5
0.16 | 480.5 | 1092 | 1203.5
0.17 | 461 | 1110 | 1209
0.18 | 438 | 1115 | 1231.5
0.19 | 417 | 1125 | 1231
0.2 | 405.5 | 1141 | 1237.5
0.21 | 386 | 1152 | 1234.5
0.22 | 363 | 1150.5 | 1231.5
0.23 | 346.5 | 1150.5 | 1234
0.24 | 324.5 | 1156.5 | 1235
0.25 | 308.5 | 1157.5 | 1235.5
0.26 | 287.5 | 1154.5 | 1218.5
0.27 | 266.5 | 1153.5 | 1213.5
0.28 | 259.5 | 1149 | 1209
0.29 | 246.5 | 1140 | 1209
0.3 | 228 | 1136 | 1195
0.31 | 208.5 | 1127.5 | 1183
0.32 | 191 | 1119 | 1179.5
0.33 | 188 | 1105 | 1158.5
0.34 | 189.5 | 1090.5 | 1151.5
0.35 | 169.5 | 1080 | 1131
0.36 | 144 | 1065.5 | 1118.5
0.37 | 140.5 | 1048 | 1109.5
0.38 | 135.5 | 1019 | 1084.5
0.39 | 137 | 1003.5 | 1067
0.4 | 122 | 991 | 1045.5
0.41 | 100 | 971.5 | 1033.5
0.42 | 111 | 948 | 1019
0.43 | 102.5 | 913.5 | 991
0.44 | 95 | 889.5 | 952.5
0.45 | 89 | 872 | 949.5
0.46 | 81.5 | 841 | 925
0.47 | 85.5 | 811.5 | 890
0.48 | 89.5 | 781.5 | 880
0.49 | 69 | 753.5 | 850
0.5 | 42 | 746 | 840