## IDS-VDS Characteristic (mA-mm)
VGS (V) | VDS = 0.100 V | VDS = 0.500 V | VDS = 0.900 V
-0.75 | 0.00037442 | 0.0015842 | 0.005426
-0.74 | 0.00035511 | 0.0015291 | 0.005223
-0.73 | 0.00034029 | 0.0014703 | 0.005069
-0.72 | 0.0003242 | 0.0014123 | 0.0049432
-0.71 | 0.0003086 | 0.0013667 | 0.0047606
-0.7 | 0.00029451 | 0.0013136 | 0.0046284
-0.69 | 0.00028113 | 0.0012647 | 0.0044639
-0.68 | 0.00026906 | 0.0012165 | 0.0043306
-0.67 | 0.00025772 | 0.0011686 | 0.0041692
-0.66 | 0.0002455 | 0.0011292 | 0.0040398
-0.65 | 0.00023372 | 0.0010819 | 0.0039146
-0.64 | 0.00022382 | 0.001038 | 0.0037905
-0.63 | 0.00021347 | 0.0009986 | 0.0036596
-0.62 | 0.00020422 | 0.0009575 | 0.0035368
-0.61 | 0.00019213 | 0.0009242 | 0.0033964
-0.6 | 0.00018309 | 0.0008878 | 0.0033036
-0.59 | 0.00017511 | 0.0008577 | 0.0032099
-0.58 | 0.00016739 | 0.0008227 | 0.0030648
-0.57 | 0.00015944 | 0.00079 | 0.0029641
-0.56 | 0.00015174 | 0.0007624 | 0.0028795
-0.55 | 0.00014573 | 0.0007325 | 0.0027947
-0.54 | 0.00013846 | 0.0007089 | 0.0026977
-0.53 | 0.00013342 | 0.0006814 | 0.0026205
-0.52 | 0.00012739 | 0.0006594 | 0.0025476
-0.51 | 0.00012318 | 0.0006372 | 0.0024817
-0.5 | 0.00011856 | 0.0006171 | 0.0024105
-0.49 | 0.0001145 | 0.0006037 | 0.0023442
-0.48 | 0.00011117 | 0.0005911 | 0.0022968
-0.47 | 0.00011077 | 0.000579 | 0.0022696
-0.46 | 0.00011181 | 0.0005744 | 0.0022644
-0.45 | 0.00011288 | 0.0005749 | 0.002267
-0.44 | 0.00011784 | 0.0005947 | 0.0023251
-0.43 | 0.00012716 | 0.0006215 | 0.002417
-0.42 | 0.00014219 | 0.0006693 | 0.002579
-0.41 | 0.00016395 | 0.0007415 | 0.0028366
-0.4 | 0.0001968 | 0.0008477 | 0.0032064
-0.39 | 0.00024306 | 0.001004 | 0.0037446
-0.38 | 0.00030871 | 0.0012229 | 0.0045481
-0.37 | 0.00039915 | 0.001528 | 0.0056635
-0.36 | 0.00052595 | 0.0019619 | 0.007383
-0.35 | 0.0007435 | 0.0025649 | 0.009633
-0.34 | 0.0009986 | 0.0034127 | 0.012837
-0.33 | 0.0013481 | 0.0045561 | 0.017289
-0.32 | 0.0018321 | 0.006344 | 0.023517
-0.31 | 0.0024964 | 0.008566 | 0.032217
-0.3 | 0.0034169 | 0.011669 | 0.04422
-0.29 | 0.0046831 | 0.015896 | 0.06116
-0.28 | 0.006595 | 0.021734 | 0.08408
-0.27 | 0.009027 | 0.02985 | 0.11494
-0.26 | 0.012284 | 0.04073 | 0.15859
-0.25 | 0.016738 | 0.055875 | 0.2166
-0.24 | 0.022803 | 0.07717 | 0.29491
-0.23 | 0.031033 | 0.10528 | 0.40279
-0.22 | 0.042337 | 0.14192 | 0.54347
-0.21 | 0.05754 | 0.19256 | 0.7385
-0.2 | 0.07808 | 0.26046 | 0.9941
-0.19 | 0.10579 | 0.35079 | 1.3328
-0.18 | 0.14306 | 0.4752 | 1.7773
-0.17 | 0.1932 | 0.6364 | 2.3629
-0.16 | 0.25878 | 0.8467 | 3.1072
-0.15 | 0.34869 | 1.1268 | 4.0598
-0.14 | 0.46776 | 1.4959 | 5.2832
-0.13 | 0.6279 | 1.9719 | 6.8
-0.12 | 0.8353 | 2.5799 | 8.613
-0.11 | 1.1034 | 3.3464 | 10.859
-0.1 | 1.4604 | 4.3449 | 13.484
-0.09 | 1.9114 | 5.597 | 16.619
-0.08 | 2.4942 | 7.11 | 20.255
-0.07 | 3.2232 | 8.981 | 24.215
-0.06 | 4.1295 | 11.182 | 28.961
-0.05 | 5.2662 | 13.871 | 34.106
-0.04 | 6.595 | 17.037 | 39.779
-0.03 | 8.25 | 20.646 | 45.943
-0.02 | 10.195 | 24.834 | 52.634
-0.01 | 12.497 | 29.445 | 59.85
0 | 15.113 | 34.725 | 67.7
0.01 | 18.121 | 40.469 | 75.92
0.02 | 21.41 | 46.61 | 84.35
0.03 | 25.116 | 53.372 | 93.5
0.04 | 29.082 | 60.67 | 102.79
0.05 | 33.352 | 68.21 | 112.54
0.06 | 37.91 | 76.42 | 122.68
0.07 | 42.723 | 84.9 | 133.16
0.08 | 47.645 | 93.77 | 143.62
0.09 | 52.668 | 102.93 | 154.64
0.1 | 57.73 | 112.32 | 165.73
0.11 | 62.91 | 122.11 | 177.08
0.12 | 68.2 | 132.28 | 188.78
0.13 | 73.3 | 142.6 | 200.21
0.14 | 78.36 | 152.86 | 212.18
0.15 | 83.28 | 163.63 | 224.16
0.16 | 88.15 | 174.59 | 236.2
0.17 | 92.84 | 185.53 | 248.41
0.18 | 97.35 | 196.71 | 260.52
0.19 | 101.65 | 207.73 | 272.77
0.2 | 105.78 | 219.2 | 285.09
0.21 | 109.75 | 230.71 | 297.55
0.22 | 113.45 | 242.17 | 309.76
0.23 | 117.05 | 253.77 | 322.14
0.24 | 120.39 | 265.2 | 334.45
0.25 | 123.66 | 276.83 | 346.79
0.26 | 126.49 | 288.4 | 359.07
0.27 | 129.26 | 299.92 | 371.02
0.28 | 131.96 | 311.29 | 383.23
0.29 | 134.53 | 322.74 | 395.32
0.3 | 136.88 | 334.25 | 407.42
0.31 | 139.03 | 345.48 | 419.4
0.32 | 141 | 356.67 | 430.96
0.33 | 142.98 | 367.69 | 442.7
0.34 | 145.01 | 378.77 | 454.22
0.35 | 146.61 | 389.56 | 465.63
0.36 | 148.11 | 400.25 | 476.72
0.37 | 149.58 | 410.84 | 487.91
0.38 | 150.85 | 421.08 | 498.76
0.39 | 152.54 | 431.34 | 509.49
0.4 | 153.62 | 441.2 | 520.05
0.41 | 154.68 | 450.94 | 530.26
0.42 | 155.8 | 460.5 | 540.6
0.43 | 156.88 | 469.79 | 550.57
0.44 | 157.95 | 478.76 | 560.31
0.45 | 158.78 | 487.5 | 569.9
0.46 | 159.59 | 496.08 | 578.9
0.47 | 160.44 | 504.25 | 588
0.48 | 161.53 | 512.17 | 596.8
0.49 | 162.1 | 519.82 | 605.4
0.5 | 162.76 | 527.2 | 613.9

## Tranconductance (mS-mm)
VGS (V) | VDS = 0.100 V | VDS = 0.500 V | VDS = 0.900 V
-0.75 | -0.001931 | -0.00551 | -0.0203
-0.74 | -0.0017065 | -0.005695 | -0.01785
-0.73 | -0.0015455 | -0.00584 | -0.01399
-0.72 | -0.0015845 | -0.00518 | -0.01542
-0.71 | -0.0014845 | -0.004935 | -0.01574
-0.7 | -0.0013735 | -0.0051 | -0.014835
-0.69 | -0.0012725 | -0.004855 | -0.01489
-0.68 | -0.0011705 | -0.004805 | -0.014735
-0.67 | -0.001178 | -0.004365 | -0.01454
-0.66 | -0.0012 | -0.004335 | -0.01273
-0.65 | -0.001084 | -0.00456 | -0.012465
-0.64 | -0.0010125 | -0.004165 | -0.01275
-0.63 | -0.00098 | -0.004025 | -0.012685
-0.62 | -0.001067 | -0.00372 | -0.01316
-0.61 | -0.0010565 | -0.003485 | -0.01166
-0.6 | -0.000851 | -0.003325 | -0.009325
-0.59 | -0.000785 | -0.003255 | -0.01194
-0.58 | -0.0007835 | -0.003385 | -0.01229
-0.57 | -0.0007825 | -0.003015 | -0.009265
-0.56 | -0.0006855 | -0.002875 | -0.00847
-0.55 | -0.000664 | -0.002675 | -0.00909
-0.54 | -0.0006155 | -0.002555 | -0.00871
-0.53 | -0.0005535 | -0.002475 | -0.007505
-0.52 | -0.000512 | -0.00221 | -0.00694
-0.51 | -0.0004415 | -0.002115 | -0.006855
-0.5 | -0.000434 | -0.001675 | -0.006875
-0.49 | -0.0003695 | -0.0013 | -0.005685
-0.48 | -0.0001865 | -0.001235 | -0.00373
-0.47 | 3.2e-05 | -0.000835 | -0.00162
-0.46 | 0.0001055 | -0.000205 | -0.00013
-0.45 | 0.0003015 | 0.001015 | 0.003035
-0.44 | 0.000714 | 0.00233 | 0.0075
-0.43 | 0.0012175 | 0.00373 | 0.012695
-0.42 | 0.0018395 | 0.006 | 0.02098
-0.41 | 0.0027305 | 0.00892 | 0.03137
-0.4 | 0.0039555 | 0.013125 | 0.0454
-0.39 | 0.0055955 | 0.01876 | 0.067085
-0.38 | 0.0078045 | 0.0262 | 0.095945
-0.37 | 0.010862 | 0.03695 | 0.141745
-0.36 | 0.0172175 | 0.051845 | 0.198475
-0.35 | 0.0236325 | 0.07254 | 0.2727
-0.34 | 0.03023 | 0.09956 | 0.3828
-0.33 | 0.041675 | 0.146565 | 0.534
-0.32 | 0.057415 | 0.200495 | 0.7464
-0.31 | 0.07924 | 0.26625 | 1.03515
-0.3 | 0.109335 | 0.3665 | 1.44715
-0.29 | 0.158905 | 0.50325 | 1.993
-0.28 | 0.217195 | 0.6977 | 2.689
-0.27 | 0.28445 | 0.9498 | 3.7255
-0.26 | 0.38555 | 1.30125 | 5.083
-0.25 | 0.52595 | 1.822 | 6.816
-0.24 | 0.71475 | 2.47025 | 9.3095
-0.23 | 0.9767 | 3.2375 | 12.428
-0.22 | 1.32535 | 4.364 | 16.7855
-0.21 | 1.78715 | 5.927 | 22.5315
-0.2 | 2.4125 | 7.9115 | 29.715
-0.19 | 3.249 | 10.737 | 39.16
-0.18 | 4.3705 | 14.2805 | 51.505
-0.17 | 5.786 | 18.575 | 66.495
-0.16 | 7.7745 | 24.52 | 84.845
-0.15 | 10.449 | 32.46 | 108.8
-0.14 | 13.9605 | 42.255 | 137.01
-0.13 | 18.377 | 54.2 | 166.49
-0.12 | 23.775 | 68.725 | 202.95
-0.11 | 31.255 | 88.25 | 243.55
-0.1 | 40.4 | 112.53 | 288
-0.09 | 51.69 | 138.255 | 338.55
-0.08 | 65.59 | 169.2 | 379.8
-0.07 | 81.765 | 203.6 | 435.3
-0.06 | 102.15 | 244.5 | 494.55
-0.05 | 123.275 | 292.75 | 540.9
-0.04 | 149.19 | 338.75 | 591.85
-0.03 | 180 | 389.85 | 642.75
-0.02 | 212.35 | 439.95 | 695.35
-0.01 | 245.9 | 494.55 | 753.3
0 | 281.2 | 551.2 | 803.5
0.01 | 314.85 | 594.25 | 832.5
0.02 | 349.75 | 645.15 | 879
0.03 | 383.6 | 703 | 922
0.04 | 411.8 | 741.9 | 952
0.05 | 441.4 | 787.5 | 994.5
0.06 | 468.55 | 834.5 | 1031
0.07 | 486.75 | 867.5 | 1047
0.08 | 497.25 | 901.5 | 1074
0.09 | 504.25 | 927.5 | 1105.5
0.1 | 512.1 | 959 | 1122
0.11 | 523.5 | 998 | 1152.5
0.12 | 519.5 | 1024.5 | 1156.5
0.13 | 508 | 1029 | 1170
0.14 | 499 | 1051.5 | 1197.5
0.15 | 489.5 | 1086.5 | 1201
0.16 | 478 | 1095 | 1212.5
0.17 | 460 | 1106 | 1216
0.18 | 440.5 | 1110 | 1218
0.19 | 421.5 | 1124.5 | 1228.5
0.2 | 405 | 1149 | 1239
0.21 | 383.5 | 1148.5 | 1233.5
0.22 | 365 | 1153 | 1229.5
0.23 | 347 | 1151.5 | 1234.5
0.24 | 330.5 | 1153 | 1232.5
0.25 | 305 | 1160 | 1231
0.26 | 280 | 1154.5 | 1211.5
0.27 | 273.5 | 1144.5 | 1208
0.28 | 263.5 | 1141 | 1215
0.29 | 246 | 1148 | 1209.5
0.3 | 225 | 1137 | 1204
0.31 | 206 | 1121 | 1177
0.32 | 197.5 | 1110.5 | 1165
0.33 | 200.5 | 1105 | 1163
0.34 | 181.5 | 1093.5 | 1146.5
0.35 | 155 | 1074 | 1125
0.36 | 148.5 | 1064 | 1114
0.37 | 137 | 1041.5 | 1102
0.38 | 148 | 1025 | 1079
0.39 | 138.5 | 1006 | 1064.5
0.4 | 107 | 980 | 1038.5
0.41 | 109 | 965 | 1027.5
0.42 | 110 | 942.5 | 1015.5
0.43 | 107.5 | 913 | 985.5
0.44 | 95 | 885.5 | 966.5
0.45 | 82 | 866 | 929.5
0.46 | 83 | 837.5 | 905
0.47 | 97 | 804.5 | 895
0.48 | 83 | 778.5 | 870
0.49 | 61.5 | 751.5 | 855
0.5 | 66 | 738 | 850