## IDS-VDS Characteristic (mA-mm)
VGS (V) | VDS = 0.100 V | VDS = 0.500 V | VDS = 0.900 V
-0.75 | 0.00037139 | 0.0015244 | 0.005047
-0.74 | 0.00035375 | 0.0014582 | 0.0048737
-0.73 | 0.00033704 | 0.001398 | 0.0047394
-0.72 | 0.00031974 | 0.0013518 | 0.0045796
-0.71 | 0.00030592 | 0.0012981 | 0.0044438
-0.7 | 0.00029268 | 0.0012667 | 0.0042896
-0.69 | 0.00027957 | 0.0012114 | 0.0041762
-0.68 | 0.000267 | 0.0011728 | 0.0040431
-0.67 | 0.00025513 | 0.0011364 | 0.0039205
-0.66 | 0.00024216 | 0.0010904 | 0.0037847
-0.65 | 0.00023234 | 0.0010473 | 0.0036593
-0.64 | 0.00022224 | 0.001006 | 0.003545
-0.63 | 0.0002131 | 0.00097 | 0.003439
-0.62 | 0.00020349 | 0.0009326 | 0.0033143
-0.61 | 0.00019295 | 0.0008979 | 0.0032215
-0.6 | 0.00018531 | 0.000872 | 0.0031187
-0.59 | 0.00017617 | 0.0008332 | 0.0030247
-0.58 | 0.00016798 | 0.0008067 | 0.0029209
-0.57 | 0.00016142 | 0.0007679 | 0.0028325
-0.56 | 0.00015384 | 0.0007452 | 0.0027391
-0.55 | 0.00014691 | 0.0007144 | 0.0026474
-0.54 | 0.00014019 | 0.0006911 | 0.0025546
-0.53 | 0.00013333 | 0.000666 | 0.0024843
-0.52 | 0.00012801 | 0.0006454 | 0.0023921
-0.51 | 0.00012372 | 0.00062 | 0.0023252
-0.5 | 0.00011811 | 0.0006006 | 0.0022653
-0.49 | 0.00011534 | 0.0005817 | 0.002223
-0.48 | 0.00011161 | 0.0005717 | 0.0021724
-0.47 | 0.00011006 | 0.0005612 | 0.0021363
-0.46 | 0.0001092 | 0.0005554 | 0.0021202
-0.45 | 0.0001121 | 0.0005564 | 0.0021247
-0.44 | 0.0001167 | 0.0005687 | 0.0021618
-0.43 | 0.00012414 | 0.0005902 | 0.0022394
-0.42 | 0.00013716 | 0.0006303 | 0.0023706
-0.41 | 0.00015689 | 0.0006931 | 0.0025781
-0.4 | 0.00018568 | 0.0007871 | 0.0028986
-0.39 | 0.00022703 | 0.0009234 | 0.0033509
-0.38 | 0.00028541 | 0.0011132 | 0.0040269
-0.37 | 0.00036666 | 0.0013811 | 0.0049793
-0.36 | 0.00048125 | 0.0017644 | 0.006425
-0.35 | 0.000673 | 0.0022919 | 0.008345
-0.34 | 0.0008997 | 0.0030401 | 0.011049
-0.33 | 0.0012159 | 0.0040516 | 0.014841
-0.32 | 0.0016456 | 0.0054879 | 0.020226
-0.31 | 0.0022376 | 0.007638 | 0.027632
-0.3 | 0.0030656 | 0.01037 | 0.038008
-0.29 | 0.0041852 | 0.014124 | 0.052289
-0.28 | 0.005781 | 0.019271 | 0.07207
-0.27 | 0.007949 | 0.026385 | 0.09879
-0.26 | 0.010857 | 0.03604 | 0.13622
-0.25 | 0.014835 | 0.049391 | 0.18591
-0.24 | 0.020204 | 0.0683 | 0.25416
-0.23 | 0.027657 | 0.09284 | 0.34665
-0.22 | 0.037643 | 0.12526 | 0.47055
-0.21 | 0.051176 | 0.17021 | 0.6364
-0.2 | 0.07101 | 0.23009 | 0.8591
-0.19 | 0.096 | 0.31103 | 1.1554
-0.18 | 0.13001 | 0.42112 | 1.5476
-0.17 | 0.17534 | 0.5602 | 2.0569
-0.16 | 0.23535 | 0.7504 | 2.707
-0.15 | 0.3162 | 1 | 3.5607
-0.14 | 0.42374 | 1.3293 | 4.6507
-0.13 | 0.56451 | 1.7471 | 6.032
-0.12 | 0.7493 | 2.3019 | 7.665
-0.11 | 0.9968 | 3.0034 | 9.697
-0.1 | 1.3111 | 3.8847 | 12.152
-0.09 | 1.7313 | 5.0231 | 15.013
-0.08 | 2.2603 | 6.429 | 18.39
-0.07 | 2.9269 | 8.132 | 22.209
-0.06 | 3.7701 | 10.2 | 26.549
-0.05 | 4.8084 | 12.697 | 31.476
-0.04 | 6.064 | 15.644 | 36.892
-0.03 | 7.614 | 19.039 | 42.775
-0.02 | 9.438 | 22.997 | 49.221
-0.01 | 11.61 | 27.374 | 56.164
0 | 14.146 | 32.468 | 63.76
0.01 | 17.028 | 37.934 | 71.65
0.02 | 20.179 | 43.965 | 79.99
0.03 | 23.78 | 50.574 | 88.89
0.04 | 27.629 | 57.55 | 97.95
0.05 | 31.88 | 64.94 | 107.53
0.06 | 36.342 | 72.89 | 117.43
0.07 | 41.042 | 81.23 | 127.81
0.08 | 45.928 | 89.9 | 138.15
0.09 | 50.918 | 98.92 | 148.97
0.1 | 56.004 | 108.13 | 159.97
0.11 | 60.99 | 117.84 | 171.23
0.12 | 66.24 | 127.79 | 182.8
0.13 | 71.37 | 137.87 | 194.2
0.14 | 76.48 | 148.15 | 206.01
0.15 | 81.41 | 158.79 | 217.87
0.16 | 86.29 | 169.52 | 229.94
0.17 | 90.9 | 180.46 | 241.99
0.18 | 95.34 | 191.48 | 253.96
0.19 | 99.68 | 202.44 | 266.18
0.2 | 103.91 | 213.81 | 278.4
0.21 | 107.9 | 225.27 | 290.73
0.22 | 111.66 | 236.62 | 302.98
0.23 | 115.08 | 248.14 | 315.29
0.24 | 118.32 | 259.51 | 327.55
0.25 | 121.62 | 271.14 | 339.92
0.26 | 124.57 | 282.61 | 352.09
0.27 | 127.37 | 294.04 | 364.05
0.28 | 130.06 | 305.36 | 376.24
0.29 | 132.45 | 316.8 | 388.29
0.3 | 134.77 | 328.22 | 400.32
0.31 | 136.91 | 339.43 | 412.26
0.32 | 139.02 | 350.66 | 423.84
0.33 | 141 | 361.58 | 435.65
0.34 | 142.83 | 372.64 | 447.07
0.35 | 144.35 | 383.37 | 458.45
0.36 | 145.97 | 394.04 | 469.57
0.37 | 147.49 | 404.67 | 480.75
0.38 | 148.85 | 414.91 | 491.67
0.39 | 150.29 | 425.09 | 502.39
0.4 | 151.34 | 434.91 | 512.97
0.41 | 152.54 | 444.67 | 523.12
0.42 | 153.76 | 454.21 | 533.5
0.43 | 154.65 | 463.52 | 543.52
0.44 | 155.57 | 472.5 | 553.29
0.45 | 156.42 | 481.24 | 562.87
0.46 | 157.36 | 489.82 | 572
0.47 | 158.29 | 497.92 | 581.2
0.48 | 159.11 | 505.87 | 589.8
0.49 | 159.65 | 513.49 | 598.8
0.5 | 160.44 | 520.83 | 607

## Tranconductance (mS-mm)
VGS (V) | VDS = 0.100 V | VDS = 0.500 V | VDS = 0.900 V
-0.75 | -0.001764 | -0.00662 | -0.01733
-0.74 | -0.0017175 | -0.00632 | -0.01538
-0.73 | -0.0017005 | -0.00532 | -0.014705
-0.72 | -0.001556 | -0.004995 | -0.01478
-0.71 | -0.001353 | -0.004255 | -0.0145
-0.7 | -0.0013175 | -0.004335 | -0.01338
-0.69 | -0.001284 | -0.004695 | -0.012325
-0.68 | -0.001222 | -0.00375 | -0.012785
-0.67 | -0.001242 | -0.00412 | -0.01292
-0.66 | -0.0011395 | -0.004455 | -0.01306
-0.65 | -0.000996 | -0.00422 | -0.011985
-0.64 | -0.000962 | -0.003865 | -0.011015
-0.63 | -0.0009375 | -0.00367 | -0.011535
-0.62 | -0.0010075 | -0.003605 | -0.010875
-0.61 | -0.000909 | -0.00303 | -0.00978
-0.6 | -0.000839 | -0.003235 | -0.00984
-0.59 | -0.0008665 | -0.003265 | -0.00989
-0.58 | -0.0007375 | -0.003265 | -0.00961
-0.57 | -0.000707 | -0.003075 | -0.00909
-0.56 | -0.0007255 | -0.002675 | -0.009255
-0.55 | -0.0006825 | -0.002705 | -0.009225
-0.54 | -0.000679 | -0.00242 | -0.008155
-0.53 | -0.000609 | -0.002285 | -0.008125
-0.52 | -0.0004805 | -0.0023 | -0.007955
-0.51 | -0.000495 | -0.00224 | -0.00634
-0.5 | -0.000419 | -0.001915 | -0.00511
-0.49 | -0.000325 | -0.001445 | -0.004645
-0.48 | -0.000264 | -0.001025 | -0.004335
-0.47 | -0.0001205 | -0.000815 | -0.00261
-0.46 | 0.000102 | -0.00024 | -0.00058
-0.45 | 0.000375 | 0.000665 | 0.00208
-0.44 | 0.000602 | 0.00169 | 0.005735
-0.43 | 0.001023 | 0.00308 | 0.01044
-0.42 | 0.0016375 | 0.005145 | 0.016935
-0.41 | 0.002426 | 0.00784 | 0.0264
-0.4 | 0.003507 | 0.011515 | 0.03864
-0.39 | 0.0049865 | 0.016305 | 0.056415
-0.38 | 0.0069815 | 0.022885 | 0.08142
-0.37 | 0.009792 | 0.03256 | 0.119905
-0.36 | 0.015317 | 0.04554 | 0.168285
-0.35 | 0.0209225 | 0.063785 | 0.2312
-0.34 | 0.027145 | 0.087985 | 0.3248
-0.33 | 0.037295 | 0.12239 | 0.45885
-0.32 | 0.051085 | 0.17932 | 0.63955
-0.31 | 0.071 | 0.244105 | 0.8891
-0.3 | 0.09738 | 0.3243 | 1.23285
-0.29 | 0.13577 | 0.44505 | 1.7031
-0.28 | 0.18819 | 0.61305 | 2.32505
-0.27 | 0.2538 | 0.83845 | 3.2075
-0.26 | 0.3443 | 1.1503 | 4.356
-0.25 | 0.46735 | 1.613 | 5.897
-0.24 | 0.6411 | 2.17245 | 8.037
-0.23 | 0.87195 | 2.848 | 10.8195
-0.22 | 1.17595 | 3.8685 | 14.4875
-0.21 | 1.66835 | 5.2415 | 19.4275
-0.2 | 2.2412 | 7.041 | 25.95
-0.19 | 2.95 | 9.5515 | 34.425
-0.18 | 3.967 | 12.4585 | 45.075
-0.17 | 5.267 | 16.464 | 57.97
-0.16 | 7.043 | 21.99 | 75.19
-0.15 | 9.4195 | 28.945 | 97.185
-0.14 | 12.4155 | 37.355 | 123.565
-0.13 | 16.278 | 48.63 | 150.715
-0.12 | 21.6145 | 62.815 | 183.25
-0.11 | 28.09 | 79.14 | 224.35
-0.1 | 36.725 | 100.985 | 265.8
-0.09 | 47.46 | 127.215 | 311.9
-0.08 | 59.78 | 155.445 | 359.8
-0.07 | 75.49 | 188.55 | 407.95
-0.06 | 94.075 | 228.25 | 463.35
-0.05 | 114.695 | 272.2 | 517.15
-0.04 | 140.28 | 317.1 | 564.95
-0.03 | 168.7 | 367.65 | 616.45
-0.02 | 199.8 | 416.75 | 669.45
-0.01 | 235.4 | 473.55 | 726.95
0 | 270.9 | 528 | 774.3
0.01 | 301.65 | 574.85 | 811.5
0.02 | 337.6 | 632 | 862
0.03 | 372.5 | 679.25 | 898
0.04 | 405 | 718.3 | 932
0.05 | 435.65 | 767 | 974
0.06 | 458.1 | 814.5 | 1014
0.07 | 479.3 | 850.5 | 1036
0.08 | 493.8 | 884.5 | 1058
0.09 | 503.8 | 911.5 | 1091
0.1 | 503.6 | 946 | 1113
0.11 | 511.8 | 983 | 1141.5
0.12 | 519 | 1001.5 | 1148.5
0.13 | 512 | 1018 | 1160.5
0.14 | 502 | 1046 | 1183.5
0.15 | 490.5 | 1068.5 | 1196.5
0.16 | 474.5 | 1083.5 | 1206
0.17 | 452.5 | 1098 | 1201
0.18 | 439 | 1099 | 1209.5
0.19 | 428.5 | 1116.5 | 1222
0.2 | 411 | 1141.5 | 1227.5
0.21 | 387.5 | 1140.5 | 1229
0.22 | 359 | 1143.5 | 1228
0.23 | 333 | 1144.5 | 1228.5
0.24 | 327 | 1150 | 1231.5
0.25 | 312.5 | 1155 | 1227
0.26 | 287.5 | 1145 | 1206.5
0.27 | 274.5 | 1137.5 | 1207.5
0.28 | 254 | 1138 | 1212
0.29 | 235.5 | 1143 | 1204
0.3 | 223 | 1131.5 | 1198.5
0.31 | 212.5 | 1122 | 1176
0.32 | 204.5 | 1107.5 | 1169.5
0.33 | 190.5 | 1099 | 1161.5
0.34 | 167.5 | 1089.5 | 1140
0.35 | 157 | 1070 | 1125
0.36 | 157 | 1065 | 1115
0.37 | 144 | 1043.5 | 1105
0.38 | 140 | 1021 | 1082
0.39 | 124.5 | 1000 | 1065
0.4 | 112.5 | 979 | 1036.5
0.41 | 121 | 965 | 1026.5
0.42 | 105.5 | 942.5 | 1020
0.43 | 90.5 | 914.5 | 989.5
0.44 | 88.5 | 886 | 967.5
0.45 | 89.5 | 866 | 935.5
0.46 | 93.5 | 834 | 916.5
0.47 | 87.5 | 802.5 | 890
0.48 | 68 | 778.5 | 880
0.49 | 66.5 | 748 | 860
0.5 | 79 | 734 | 820