## IDS-VDS Characteristic (mA-mm)
VGS (V) | VDS = 0.100 V | VDS = 0.500 V | VDS = 0.900 V
-0.75 | 0.00030966 | 0.001264 | 0.0041926
-0.74 | 0.00029708 | 0.0012143 | 0.0040471
-0.73 | 0.0002828 | 0.0011735 | 0.0039224
-0.72 | 0.00027109 | 0.0011221 | 0.0038182
-0.71 | 0.00025833 | 0.0010901 | 0.0037034
-0.7 | 0.00024729 | 0.0010502 | 0.0035974
-0.69 | 0.00023628 | 0.0010079 | 0.0034696
-0.68 | 0.00022491 | 0.0009673 | 0.0033612
-0.67 | 0.00021499 | 0.0009344 | 0.0032605
-0.66 | 0.0002054 | 0.0008936 | 0.0031437
-0.65 | 0.00019781 | 0.0008623 | 0.0030512
-0.64 | 0.000188 | 0.0008365 | 0.0029528
-0.63 | 0.00017897 | 0.0007969 | 0.0028641
-0.62 | 0.0001711 | 0.0007691 | 0.0027713
-0.61 | 0.00016337 | 0.0007408 | 0.0026941
-0.6 | 0.00015493 | 0.0007159 | 0.0026034
-0.59 | 0.0001487 | 0.0006924 | 0.0024967
-0.58 | 0.00014088 | 0.0006638 | 0.00243
-0.57 | 0.00013475 | 0.0006413 | 0.002343
-0.56 | 0.00012876 | 0.0006159 | 0.0022773
-0.55 | 0.00012282 | 0.0005942 | 0.002205
-0.54 | 0.00011875 | 0.0005734 | 0.0021378
-0.53 | 0.00011231 | 0.0005571 | 0.0020616
-0.52 | 0.00010732 | 0.0005349 | 0.0020143
-0.51 | 0.00010346 | 0.0005177 | 0.0019485
-0.5 | 9.987e-05 | 0.0005038 | 0.0019013
-0.49 | 9.654e-05 | 0.000492 | 0.0018705
-0.48 | 9.46e-05 | 0.00048035 | 0.0018296
-0.47 | 9.394e-05 | 0.0004717 | 0.0018104
-0.46 | 9.475e-05 | 0.00047308 | 0.0018031
-0.45 | 9.73e-05 | 0.00047976 | 0.0018121
-0.44 | 0.00010167 | 0.0004955 | 0.0018604
-0.43 | 0.0001109 | 0.00052426 | 0.001947
-0.42 | 0.00012469 | 0.00056387 | 0.0020963
-0.41 | 0.00014452 | 0.0006366 | 0.0023129
-0.4 | 0.00017436 | 0.0007324 | 0.0026377
-0.39 | 0.00021682 | 0.000874 | 0.0031357
-0.38 | 0.0002761 | 0.001071 | 0.0038227
-0.37 | 0.00035932 | 0.0013448 | 0.0048033
-0.36 | 0.00047376 | 0.0017312 | 0.00622
-0.35 | 0.0006685 | 0.0022707 | 0.008185
-0.34 | 0.0009017 | 0.003037 | 0.010974
-0.33 | 0.0012184 | 0.0040681 | 0.014773
-0.32 | 0.0016536 | 0.0055127 | 0.020194
-0.31 | 0.0022527 | 0.007631 | 0.02774
-0.3 | 0.0030807 | 0.010378 | 0.038207
-0.29 | 0.0041977 | 0.014165 | 0.052398
-0.28 | 0.005858 | 0.019405 | 0.07247
-0.27 | 0.008004 | 0.026588 | 0.09971
-0.26 | 0.010941 | 0.036375 | 0.13621
-0.25 | 0.014906 | 0.049628 | 0.18668
-0.24 | 0.020298 | 0.06846 | 0.25463
-0.23 | 0.027714 | 0.09284 | 0.34751
-0.22 | 0.037652 | 0.12619 | 0.47286
-0.21 | 0.051186 | 0.17034 | 0.6381
-0.2 | 0.0707 | 0.23071 | 0.8591
-0.19 | 0.0956 | 0.31074 | 1.1562
-0.18 | 0.12888 | 0.4185 | 1.545
-0.17 | 0.17428 | 0.55838 | 2.0567
-0.16 | 0.23357 | 0.7469 | 2.7197
-0.15 | 0.31333 | 0.9936 | 3.5537
-0.14 | 0.42088 | 1.3188 | 4.6358
-0.13 | 0.55987 | 1.7413 | 5.989
-0.12 | 0.7453 | 2.2835 | 7.643
-0.11 | 0.9847 | 2.9797 | 9.676
-0.1 | 1.3058 | 3.8542 | 12.073
-0.09 | 1.7184 | 4.9925 | 14.921
-0.08 | 2.2414 | 6.381 | 18.287
-0.07 | 2.9057 | 8.044 | 22.007
-0.06 | 3.7332 | 10.123 | 26.35
-0.05 | 4.7814 | 12.574 | 31.228
-0.04 | 5.992 | 15.496 | 36.626
-0.03 | 7.534 | 18.873 | 42.592
-0.02 | 9.34 | 22.788 | 48.821
-0.01 | 11.489 | 27.193 | 55.837
0 | 14.001 | 32.189 | 63.36
0.01 | 16.837 | 37.67 | 71.25
0.02 | 19.98 | 43.613 | 79.49
0.03 | 23.558 | 50.168 | 88.41
0.04 | 27.405 | 57 | 97.43
0.05 | 31.552 | 64.47 | 106.99
0.06 | 35.997 | 72.39 | 116.85
0.07 | 40.666 | 80.63 | 127.07
0.08 | 45.537 | 89.17 | 137.55
0.09 | 50.528 | 98.23 | 148.25
0.1 | 55.576 | 107.44 | 159.24
0.11 | 60.63 | 116.99 | 170.41
0.12 | 65.78 | 126.97 | 181.94
0.13 | 70.89 | 137.07 | 193.36
0.14 | 76.01 | 147.32 | 205.14
0.15 | 80.91 | 157.84 | 216.93
0.16 | 85.77 | 168.45 | 228.93
0.17 | 90.45 | 179.42 | 240.97
0.18 | 94.92 | 190.37 | 252.91
0.19 | 99.28 | 201.5 | 265.06
0.2 | 103.39 | 212.76 | 277.34
0.21 | 107.35 | 224.06 | 289.7
0.22 | 111.07 | 235.45 | 301.97
0.23 | 114.68 | 246.92 | 314.11
0.24 | 117.98 | 258.36 | 326.37
0.25 | 121.14 | 269.88 | 338.63
0.26 | 124.1 | 281.3 | 350.81
0.27 | 126.89 | 292.74 | 362.76
0.28 | 129.71 | 304.13 | 374.82
0.29 | 132.06 | 315.49 | 386.85
0.3 | 134.36 | 326.72 | 398.85
0.31 | 136.53 | 338.04 | 410.72
0.32 | 138.49 | 349.19 | 422.31
0.33 | 140.59 | 360.23 | 434.02
0.34 | 142.23 | 371.17 | 445.55
0.35 | 143.93 | 381.85 | 456.81
0.36 | 145.48 | 392.47 | 468.08
0.37 | 147.09 | 403.02 | 479.15
0.38 | 148.45 | 413.32 | 489.98
0.39 | 149.75 | 423.35 | 500.71
0.4 | 150.9 | 433.21 | 511.23
0.41 | 152.09 | 442.91 | 521.47
0.42 | 153.36 | 452.52 | 531.73
0.43 | 154.26 | 461.71 | 541.67
0.44 | 155.12 | 470.6 | 551.4
0.45 | 156.05 | 479.32 | 560.88
0.46 | 156.77 | 487.85 | 570.2
0.47 | 157.85 | 495.96 | 579
0.48 | 158.41 | 503.87 | 588
0.49 | 159.17 | 511.44 | 596.5
0.5 | 159.84 | 518.72 | 604.7

## Tranconductance (mS-mm)
VGS (V) | VDS = 0.100 V | VDS = 0.500 V | VDS = 0.900 V
-0.75 | -0.001258 | -0.00497 | -0.01455
-0.74 | -0.001343 | -0.004525 | -0.01351
-0.73 | -0.0012995 | -0.00461 | -0.011445
-0.72 | -0.0012235 | -0.00417 | -0.01095
-0.71 | -0.00119 | -0.003595 | -0.01104
-0.7 | -0.0011025 | -0.00411 | -0.01169
-0.69 | -0.001119 | -0.004145 | -0.01181
-0.68 | -0.0010645 | -0.003675 | -0.010455
-0.67 | -0.0009755 | -0.003685 | -0.010875
-0.66 | -0.000859 | -0.003605 | -0.010465
-0.65 | -0.00087 | -0.002855 | -0.009545
-0.64 | -0.000942 | -0.00327 | -0.009355
-0.63 | -0.000845 | -0.00337 | -0.009075
-0.62 | -0.00078 | -0.002805 | -0.0085
-0.61 | -0.0008085 | -0.00266 | -0.008395
-0.6 | -0.0007335 | -0.00242 | -0.00987
-0.59 | -0.0007025 | -0.002605 | -0.00867
-0.58 | -0.0006975 | -0.002555 | -0.007685
-0.57 | -0.000606 | -0.002395 | -0.007635
-0.56 | -0.0005965 | -0.002355 | -0.0069
-0.55 | -0.0005005 | -0.002125 | -0.006975
-0.54 | -0.0005255 | -0.001855 | -0.00717
-0.53 | -0.0005715 | -0.001925 | -0.006175
-0.52 | -0.0004425 | -0.00197 | -0.005655
-0.51 | -0.0003725 | -0.001555 | -0.00565
-0.5 | -0.000346 | -0.001285 | -0.0039
-0.49 | -0.0002635 | -0.0011725 | -0.003585
-0.48 | -0.00013 | -0.001015 | -0.003005
-0.47 | 7.5e-06 | -0.0003635 | -0.001325
-0.46 | 0.000168 | 0.000403 | 8.5e-05
-0.45 | 0.000346 | 0.001121 | 0.002865
-0.44 | 0.00068 | 0.002225 | 0.006745
-0.43 | 0.001151 | 0.0034185 | 0.011795
-0.42 | 0.001681 | 0.005617 | 0.018295
-0.41 | 0.0024835 | 0.0084265 | 0.02707
-0.4 | 0.003615 | 0.01187 | 0.04114
-0.39 | 0.005087 | 0.01693 | 0.05925
-0.38 | 0.007125 | 0.02354 | 0.08338
-0.37 | 0.009883 | 0.03301 | 0.119865
-0.36 | 0.015459 | 0.046295 | 0.169085
-0.35 | 0.021397 | 0.06529 | 0.2377
-0.34 | 0.027495 | 0.08987 | 0.3294
-0.33 | 0.037595 | 0.123785 | 0.461
-0.32 | 0.051715 | 0.178145 | 0.64835
-0.31 | 0.071355 | 0.243265 | 0.90065
-0.3 | 0.09725 | 0.3267 | 1.2329
-0.29 | 0.138865 | 0.45135 | 1.71315
-0.28 | 0.190315 | 0.62115 | 2.3656
-0.27 | 0.25415 | 0.8485 | 3.187
-0.26 | 0.3451 | 1.152 | 4.3485
-0.25 | 0.46785 | 1.60425 | 5.921
-0.24 | 0.6404 | 2.1606 | 8.0415
-0.23 | 0.8677 | 2.8865 | 10.9115
-0.22 | 1.1736 | 3.875 | 14.5295
-0.21 | 1.6524 | 5.226 | 19.312
-0.2 | 2.2207 | 7.02 | 25.905
-0.19 | 2.909 | 9.3895 | 34.295
-0.18 | 3.934 | 12.382 | 45.025
-0.17 | 5.2345 | 16.42 | 58.735
-0.16 | 6.9525 | 21.761 | 74.85
-0.15 | 9.3655 | 28.595 | 95.805
-0.14 | 12.327 | 37.385 | 121.765
-0.13 | 16.221 | 48.235 | 150.36
-0.12 | 21.2415 | 61.92 | 184.35
-0.11 | 28.025 | 78.535 | 221.5
-0.1 | 36.685 | 100.64 | 262.25
-0.09 | 46.78 | 126.34 | 310.7
-0.08 | 59.365 | 152.575 | 354.3
-0.07 | 74.59 | 187.1 | 403.15
-0.06 | 93.785 | 226.5 | 461.05
-0.05 | 112.94 | 268.65 | 513.8
-0.04 | 137.63 | 314.95 | 568.2
-0.03 | 167.4 | 364.6 | 609.75
-0.02 | 197.75 | 416 | 662.25
-0.01 | 233.05 | 470.05 | 726.95
0 | 267.4 | 523.85 | 770.65
0.01 | 298.95 | 571.2 | 806.5
0.02 | 336.05 | 624.9 | 858
0.03 | 371.25 | 669.35 | 897
0.04 | 399.7 | 715.1 | 929
0.05 | 429.6 | 769.5 | 971
0.06 | 455.7 | 808 | 1004
0.07 | 477 | 839 | 1035
0.08 | 493.1 | 880 | 1059
0.09 | 501.95 | 913.5 | 1084.5
0.1 | 505.1 | 938 | 1108
0.11 | 510.2 | 976.5 | 1135
0.12 | 513 | 1004 | 1147.5
0.13 | 511.5 | 1017.5 | 1160
0.14 | 501 | 1038.5 | 1178.5
0.15 | 488 | 1056.5 | 1189.5
0.16 | 477 | 1079 | 1202
0.17 | 457.5 | 1096 | 1199
0.18 | 441.5 | 1104 | 1204.5
0.19 | 423.5 | 1119.5 | 1221.5
0.2 | 403.5 | 1128 | 1232
0.21 | 384 | 1134.5 | 1231.5
0.22 | 366.5 | 1143 | 1220.5
0.23 | 345.5 | 1145.5 | 1220
0.24 | 323 | 1148 | 1226
0.25 | 306 | 1147 | 1222
0.26 | 287.5 | 1143 | 1206.5
0.27 | 280.5 | 1141.5 | 1200.5
0.28 | 258.5 | 1137.5 | 1204.5
0.29 | 232.5 | 1129.5 | 1201.5
0.3 | 223.5 | 1127.5 | 1193.5
0.31 | 206.5 | 1123.5 | 1173
0.32 | 203 | 1109.5 | 1165
0.33 | 187 | 1099 | 1162
0.34 | 167 | 1081 | 1139.5
0.35 | 162.5 | 1065 | 1126.5
0.36 | 158 | 1058.5 | 1117
0.37 | 148.5 | 1042.5 | 1095
0.38 | 133 | 1016.5 | 1078
0.39 | 122.5 | 994.5 | 1062.5
0.4 | 117 | 978 | 1038
0.41 | 123 | 965.5 | 1025
0.42 | 108.5 | 940 | 1010
0.43 | 88 | 904 | 983.5
0.44 | 89.5 | 880.5 | 960.5
0.45 | 82.5 | 862.5 | 940
0.46 | 90 | 832 | 906
0.47 | 82 | 801 | 890
0.48 | 66 | 774 | 875
0.49 | 71.5 | 742.5 | 835
0.5 | 67 | 728 | 820