## IDS-VDS Characteristic (mA-mm)
VGS (V) | VDS = 0.100 V | VDS = 0.500 V | VDS = 0.900 V
-0.75 | 0.00034882 | 0.0014773 | 0.0049628
-0.74 | 0.00033353 | 0.0014304 | 0.0048078
-0.73 | 0.00031867 | 0.0013815 | 0.0046848
-0.72 | 0.00030619 | 0.0013289 | 0.0045278
-0.71 | 0.00028724 | 0.0012781 | 0.0043886
-0.7 | 0.0002754 | 0.0012291 | 0.0042355
-0.69 | 0.00026348 | 0.0011798 | 0.0041072
-0.68 | 0.00025054 | 0.0011403 | 0.0039943
-0.67 | 0.00023985 | 0.0010996 | 0.0038721
-0.66 | 0.00022764 | 0.0010581 | 0.0037415
-0.65 | 0.00021832 | 0.0010196 | 0.0035918
-0.64 | 0.00020833 | 0.0009827 | 0.003478
-0.63 | 0.00019954 | 0.0009403 | 0.0033719
-0.62 | 0.00018999 | 0.0008997 | 0.0032662
-0.61 | 0.00018167 | 0.0008652 | 0.0031671
-0.6 | 0.00017344 | 0.0008332 | 0.0030587
-0.59 | 0.0001651 | 0.0008035 | 0.0029514
-0.58 | 0.00015728 | 0.0007694 | 0.0028421
-0.57 | 0.00015043 | 0.0007424 | 0.0027589
-0.56 | 0.00014305 | 0.0007141 | 0.0026696
-0.55 | 0.00013686 | 0.0006905 | 0.0025789
-0.54 | 0.00012997 | 0.0006524 | 0.0025019
-0.53 | 0.00012467 | 0.0006357 | 0.0024146
-0.52 | 0.00011959 | 0.0006152 | 0.0023478
-0.51 | 0.00011339 | 0.0005914 | 0.0022702
-0.5 | 0.00010918 | 0.000577 | 0.0022187
-0.49 | 0.00010603 | 0.0005588 | 0.0021441
-0.48 | 0.00010298 | 0.0005444 | 0.0021047
-0.47 | 0.00010111 | 0.0005314 | 0.0020729
-0.46 | 0.00010147 | 0.0005279 | 0.0020507
-0.45 | 0.00010254 | 0.000529 | 0.0020375
-0.44 | 0.0001062 | 0.0005369 | 0.0020638
-0.43 | 0.00011343 | 0.0005561 | 0.0021253
-0.42 | 0.00012459 | 0.0005872 | 0.0022335
-0.41 | 0.00014146 | 0.000642 | 0.0024049
-0.4 | 0.00016761 | 0.0007178 | 0.0026727
-0.39 | 0.00020483 | 0.0008369 | 0.0030734
-0.38 | 0.00025599 | 0.0010017 | 0.0036411
-0.37 | 0.00032957 | 0.001237 | 0.0044621
-0.36 | 0.00043194 | 0.0015717 | 0.0056484
-0.35 | 0.000582 | 0.0020331 | 0.007404
-0.34 | 0.0007843 | 0.0026935 | 0.00981
-0.33 | 0.0010582 | 0.0035849 | 0.013153
-0.32 | 0.0014424 | 0.0048428 | 0.017861
-0.31 | 0.0019703 | 0.006741 | 0.02431
-0.3 | 0.0026973 | 0.009164 | 0.033644
-0.29 | 0.0037016 | 0.012531 | 0.046166
-0.28 | 0.0050878 | 0.017129 | 0.06365
-0.27 | 0.007321 | 0.023471 | 0.08803
-0.26 | 0.009989 | 0.032086 | 0.12072
-0.25 | 0.013618 | 0.044184 | 0.16599
-0.24 | 0.018584 | 0.06114 | 0.22612
-0.23 | 0.025484 | 0.08338 | 0.31091
-0.22 | 0.034557 | 0.11294 | 0.42326
-0.21 | 0.047213 | 0.15371 | 0.5704
-0.2 | 0.06536 | 0.20762 | 0.7792
-0.19 | 0.08873 | 0.28218 | 1.0447
-0.18 | 0.1198 | 0.37992 | 1.4088
-0.17 | 0.162 | 0.51002 | 1.8837
-0.16 | 0.21802 | 0.6866 | 2.4819
-0.15 | 0.29285 | 0.9128 | 3.2732
-0.14 | 0.39328 | 1.2136 | 4.2926
-0.13 | 0.52595 | 1.6051 | 5.5367
-0.12 | 0.6999 | 2.1208 | 7.127
-0.11 | 0.9305 | 2.7659 | 9.074
-0.1 | 1.2302 | 3.6064 | 11.35
-0.09 | 1.6246 | 4.6617 | 14.164
-0.08 | 2.1276 | 5.974 | 17.338
-0.07 | 2.7575 | 7.614 | 21.053
-0.06 | 3.5672 | 9.572 | 25.244
-0.05 | 4.5784 | 11.967 | 30.011
-0.04 | 5.78 | 14.799 | 35.246
-0.03 | 7.265 | 18.089 | 41.027
-0.02 | 9.049 | 21.856 | 47.271
-0.01 | 11.153 | 26.195 | 54.176
0 | 13.63 | 31.113 | 61.61
0.01 | 16.415 | 36.509 | 69.39
0.02 | 19.533 | 42.407 | 77.62
0.03 | 23.073 | 48.832 | 86.25
0.04 | 26.866 | 55.752 | 95.39
0.05 | 31.042 | 63.04 | 104.91
0.06 | 35.466 | 70.89 | 114.68
0.07 | 40.137 | 79.2 | 124.99
0.08 | 45.026 | 87.77 | 135.27
0.09 | 49.967 | 96.63 | 146.02
0.1 | 55.054 | 105.97 | 156.99
0.11 | 60.06 | 115.47 | 168.24
0.12 | 65.27 | 125.38 | 179.58
0.13 | 70.41 | 135.52 | 191.16
0.14 | 75.52 | 145.7 | 202.92
0.15 | 80.53 | 156.24 | 214.72
0.16 | 85.47 | 167.06 | 226.82
0.17 | 90.12 | 177.97 | 238.66
0.18 | 94.6 | 189.02 | 250.83
0.19 | 98.91 | 200.05 | 263.05
0.2 | 103.12 | 211.42 | 275.3
0.21 | 107.16 | 222.78 | 287.79
0.22 | 111.02 | 234.24 | 299.93
0.23 | 114.52 | 245.58 | 312.22
0.24 | 117.79 | 257.12 | 324.56
0.25 | 121.1 | 268.72 | 336.85
0.26 | 124.03 | 280.25 | 349.05
0.27 | 126.91 | 291.79 | 361.23
0.28 | 129.66 | 303.03 | 373.38
0.29 | 132.08 | 314.53 | 385.37
0.3 | 134.47 | 326 | 397.5
0.31 | 136.55 | 337.33 | 409.22
0.32 | 138.56 | 348.54 | 421.12
0.33 | 140.68 | 359.56 | 432.9
0.34 | 142.66 | 370.58 | 444.39
0.35 | 144.14 | 381.39 | 455.91
0.36 | 145.72 | 392.11 | 466.93
0.37 | 147.29 | 402.74 | 478.28
0.38 | 148.77 | 413.06 | 489.26
0.39 | 150.29 | 423.18 | 500.05
0.4 | 151.2 | 433.25 | 510.69
0.41 | 152.35 | 442.97 | 520.99
0.42 | 153.65 | 452.55 | 531.34
0.43 | 154.6 | 461.92 | 541.41
0.44 | 155.64 | 470.95 | 551.25
0.45 | 156.33 | 479.76 | 560.71
0.46 | 157.31 | 488.46 | 570.1
0.47 | 158.25 | 496.58 | 579.2
0.48 | 159.09 | 504.59 | 588.2
0.49 | 159.67 | 512.29 | 597
0.5 | 160.48 | 519.76 | 605.4

## Tranconductance (mS-mm)
VGS (V) | VDS = 0.100 V | VDS = 0.500 V | VDS = 0.900 V
-0.75 | -0.001529 | -0.00469 | -0.0155
-0.74 | -0.0015075 | -0.00479 | -0.0139
-0.73 | -0.001367 | -0.005075 | -0.014
-0.72 | -0.0015715 | -0.00517 | -0.01481
-0.71 | -0.0015395 | -0.00499 | -0.014615
-0.7 | -0.001188 | -0.004915 | -0.01407
-0.69 | -0.001243 | -0.00444 | -0.01206
-0.68 | -0.0011815 | -0.00401 | -0.011755
-0.67 | -0.001145 | -0.00411 | -0.01264
-0.66 | -0.0010765 | -0.004 | -0.014015
-0.65 | -0.0009655 | -0.00377 | -0.013175
-0.64 | -0.000939 | -0.003965 | -0.010995
-0.63 | -0.000917 | -0.00415 | -0.01059
-0.62 | -0.0008935 | -0.003755 | -0.01024
-0.61 | -0.0008275 | -0.003325 | -0.010375
-0.6 | -0.0008285 | -0.003085 | -0.010785
-0.59 | -0.000808 | -0.00319 | -0.01083
-0.58 | -0.0007335 | -0.003055 | -0.009625
-0.57 | -0.0007115 | -0.002765 | -0.008625
-0.56 | -0.0006785 | -0.002595 | -0.009
-0.55 | -0.000654 | -0.003085 | -0.008385
-0.54 | -0.0006095 | -0.00274 | -0.008215
-0.53 | -0.000519 | -0.00186 | -0.007705
-0.52 | -0.000564 | -0.002215 | -0.00722
-0.51 | -0.0005205 | -0.00191 | -0.006455
-0.5 | -0.000368 | -0.00163 | -0.006305
-0.49 | -0.00031 | -0.00163 | -0.0057
-0.48 | -0.000246 | -0.00137 | -0.00356
-0.47 | -7.55e-05 | -0.000825 | -0.0027
-0.46 | 7.15e-05 | -0.00012 | -0.00177
-0.45 | 0.0002365 | 0.00045 | 0.000655
-0.44 | 0.0005445 | 0.001355 | 0.00439
-0.43 | 0.0009195 | 0.002515 | 0.008485
-0.42 | 0.0014015 | 0.004295 | 0.01398
-0.41 | 0.002151 | 0.00653 | 0.02196
-0.4 | 0.0031685 | 0.009745 | 0.033425
-0.39 | 0.004419 | 0.014195 | 0.04842
-0.38 | 0.006237 | 0.020005 | 0.069435
-0.37 | 0.0087975 | 0.0285 | 0.100365
-0.36 | 0.0126215 | 0.039805 | 0.147095
-0.35 | 0.017618 | 0.05609 | 0.20808
-0.34 | 0.02381 | 0.07759 | 0.28745
-0.33 | 0.032905 | 0.107465 | 0.40255
-0.32 | 0.045605 | 0.157805 | 0.55785
-0.31 | 0.062745 | 0.21606 | 0.78915
-0.3 | 0.086565 | 0.2895 | 1.0928
-0.29 | 0.119525 | 0.39825 | 1.5003
-0.28 | 0.18097 | 0.547 | 2.0932
-0.27 | 0.24506 | 0.74785 | 2.8535
-0.26 | 0.31485 | 1.03565 | 3.898
-0.25 | 0.42975 | 1.4527 | 5.27
-0.24 | 0.5933 | 1.9598 | 7.246
-0.23 | 0.79865 | 2.59 | 9.857
-0.22 | 1.08645 | 3.5165 | 12.9745
-0.21 | 1.54015 | 4.734 | 17.797
-0.2 | 2.07585 | 6.4235 | 23.715
-0.19 | 2.722 | 8.615 | 31.48
-0.18 | 3.6635 | 11.392 | 41.95
-0.17 | 4.911 | 15.334 | 53.655
-0.16 | 6.5425 | 20.139 | 69.475
-0.15 | 8.763 | 26.35 | 90.535
-0.14 | 11.655 | 34.615 | 113.175
-0.13 | 15.331 | 45.36 | 141.72
-0.12 | 20.2275 | 58.04 | 176.865
-0.11 | 26.515 | 74.28 | 211.15
-0.1 | 34.705 | 94.79 | 254.5
-0.09 | 44.87 | 118.38 | 299.4
-0.08 | 56.645 | 147.615 | 344.45
-0.07 | 71.98 | 179.9 | 395.3
-0.06 | 91.045 | 217.65 | 447.9
-0.05 | 110.64 | 261.35 | 500.1
-0.04 | 134.33 | 306.1 | 550.8
-0.03 | 163.45 | 352.85 | 601.25
-0.02 | 194.4 | 405.3 | 657.45
-0.01 | 229.05 | 462.85 | 716.95
0 | 263.1 | 515.7 | 760.7
0.01 | 295.15 | 564.7 | 800.5
0.02 | 332.9 | 616.15 | 843
0.03 | 366.65 | 667.25 | 888.5
0.04 | 398.45 | 710.4 | 933
0.05 | 430 | 756.9 | 964.5
0.06 | 454.75 | 808 | 1004
0.07 | 478 | 844 | 1029.5
0.08 | 491.5 | 871.5 | 1051.5
0.09 | 501.4 | 910 | 1086
0.1 | 504.65 | 942 | 1111
0.11 | 510.8 | 970.5 | 1129.5
0.12 | 517.5 | 1002.5 | 1146
0.13 | 512.5 | 1016 | 1167
0.14 | 506 | 1036 | 1178
0.15 | 497.5 | 1068 | 1195
0.16 | 479.5 | 1086.5 | 1197
0.17 | 456.5 | 1098 | 1200.5
0.18 | 439.5 | 1104 | 1219.5
0.19 | 426 | 1120 | 1223.5
0.2 | 412.5 | 1136.5 | 1237
0.21 | 395 | 1141 | 1231.5
0.22 | 368 | 1140 | 1221.5
0.23 | 338.5 | 1144 | 1231.5
0.24 | 329 | 1157 | 1231.5
0.25 | 312 | 1156.5 | 1224.5
0.26 | 290.5 | 1153.5 | 1219
0.27 | 281.5 | 1139 | 1216.5
0.28 | 258.5 | 1137 | 1207
0.29 | 240.5 | 1148.5 | 1206
0.3 | 223.5 | 1140 | 1192.5
0.31 | 204.5 | 1127 | 1181
0.32 | 206.5 | 1111.5 | 1184
0.33 | 205 | 1102 | 1163.5
0.34 | 173 | 1091.5 | 1150.5
0.35 | 153 | 1076.5 | 1127
0.36 | 157.5 | 1067.5 | 1118.5
0.37 | 152.5 | 1047.5 | 1116.5
0.38 | 150 | 1022 | 1088.5
0.39 | 121.5 | 1009.5 | 1071.5
0.4 | 103 | 989.5 | 1047
0.41 | 122.5 | 965 | 1032.5
0.42 | 112.5 | 947.5 | 1021
0.43 | 99.5 | 920 | 995.5
0.44 | 86.5 | 892 | 965
0.45 | 83.5 | 875.5 | 942.5
0.46 | 96 | 841 | 924.5
0.47 | 89 | 806.5 | 905
0.48 | 71 | 785.5 | 890
0.49 | 69.5 | 758.5 | 860
0.5 | 81 | 747 | 840