## IDS-VDS Characteristic (mA-mm)
VGS (V) | VDS = 0.100 V | VDS = 0.500 V | VDS = 0.900 V
-0.75 | 0.00039407 | 0.0016928 | 0.005706
-0.74 | 0.0003747 | 0.0016217 | 0.005534
-0.73 | 0.00035723 | 0.0015694 | 0.005357
-0.72 | 0.00034065 | 0.0015047 | 0.005174
-0.71 | 0.00032478 | 0.0014613 | 0.005004
-0.7 | 0.00030864 | 0.0014077 | 0.004837
-0.69 | 0.00029342 | 0.0013476 | 0.0046801
-0.68 | 0.00028132 | 0.0012987 | 0.004543
-0.67 | 0.00026823 | 0.0012506 | 0.0044293
-0.66 | 0.00025519 | 0.001196 | 0.0042645
-0.65 | 0.00024207 | 0.0011506 | 0.0041433
-0.64 | 0.00023269 | 0.0011005 | 0.0040009
-0.63 | 0.00022337 | 0.0010585 | 0.0038728
-0.62 | 0.00021334 | 0.0010172 | 0.0037608
-0.61 | 0.00020094 | 0.0009786 | 0.0036069
-0.6 | 0.00019143 | 0.0009425 | 0.0035167
-0.59 | 0.00018481 | 0.0009091 | 0.0033822
-0.58 | 0.00017364 | 0.0008717 | 0.0032696
-0.57 | 0.00016465 | 0.0008359 | 0.0031602
-0.56 | 0.0001572 | 0.0007936 | 0.0030577
-0.55 | 0.00015092 | 0.0007705 | 0.0029499
-0.54 | 0.00014413 | 0.0007475 | 0.0028614
-0.53 | 0.00013705 | 0.0007222 | 0.002765
-0.52 | 0.00013101 | 0.0006962 | 0.0026718
-0.51 | 0.00012437 | 0.0006728 | 0.0026207
-0.5 | 0.00011914 | 0.0006532 | 0.0025233
-0.49 | 0.00011472 | 0.000627 | 0.002468
-0.48 | 0.00011212 | 0.0006093 | 0.0023948
-0.47 | 0.00010987 | 0.0005944 | 0.0023477
-0.46 | 0.00010929 | 0.0005853 | 0.0023194
-0.45 | 0.00011039 | 0.0005822 | 0.0023056
-0.44 | 0.00011304 | 0.0005843 | 0.0023277
-0.43 | 0.00011966 | 0.0005981 | 0.0023682
-0.42 | 0.00012922 | 0.0006335 | 0.0024558
-0.41 | 0.00014602 | 0.0006819 | 0.0026015
-0.4 | 0.00017086 | 0.0007537 | 0.0028566
-0.39 | 0.0002056 | 0.0008659 | 0.0032339
-0.38 | 0.00025593 | 0.0010247 | 0.0037724
-0.37 | 0.00032792 | 0.0012555 | 0.0045836
-0.36 | 0.00042837 | 0.0015795 | 0.005737
-0.35 | 0.00056729 | 0.0020278 | 0.007303
-0.34 | 0.0008073 | 0.0026726 | 0.009624
-0.33 | 0.0010891 | 0.0035485 | 0.012833
-0.32 | 0.0014729 | 0.0047733 | 0.017324
-0.31 | 0.002011 | 0.006643 | 0.023659
-0.3 | 0.0027474 | 0.009031 | 0.032494
-0.29 | 0.003765 | 0.012315 | 0.044712
-0.28 | 0.005148 | 0.016828 | 0.06205
-0.27 | 0.00733 | 0.023122 | 0.08531
-0.26 | 0.009992 | 0.031621 | 0.11682
-0.25 | 0.013596 | 0.043337 | 0.16067
-0.24 | 0.018528 | 0.06017 | 0.21992
-0.23 | 0.02528 | 0.08195 | 0.30159
-0.22 | 0.03453 | 0.11141 | 0.41154
-0.21 | 0.047034 | 0.15144 | 0.55631
-0.2 | 0.06513 | 0.2049 | 0.755
-0.19 | 0.08793 | 0.27732 | 1.0211
-0.18 | 0.11943 | 0.37554 | 1.3749
-0.17 | 0.16139 | 0.50499 | 1.8354
-0.16 | 0.21748 | 0.677 | 2.4434
-0.15 | 0.29276 | 0.9034 | 3.2058
-0.14 | 0.39301 | 1.202 | 4.203
-0.13 | 0.52645 | 1.5959 | 5.4449
-0.12 | 0.6981 | 2.1079 | 7.034
-0.11 | 0.9304 | 2.7533 | 8.895
-0.1 | 1.2328 | 3.6027 | 11.231
-0.09 | 1.6289 | 4.6381 | 13.961
-0.08 | 2.1302 | 5.96 | 17.164
-0.07 | 2.776 | 7.578 | 20.818
-0.06 | 3.587 | 9.559 | 24.979
-0.05 | 4.6075 | 11.924 | 29.8
-0.04 | 5.794 | 14.77 | 35.021
-0.03 | 7.289 | 18.063 | 40.817
-0.02 | 9.097 | 21.899 | 47.011
-0.01 | 11.217 | 26.261 | 53.953
0 | 13.7 | 31.099 | 61.41
0.01 | 16.51 | 36.55 | 69.2
0.02 | 19.656 | 42.483 | 77.37
0.03 | 23.197 | 48.958 | 86.14
0.04 | 27.056 | 55.824 | 95.19
0.05 | 31.228 | 63.29 | 104.71
0.06 | 35.62 | 70.97 | 114.49
0.07 | 40.398 | 79.31 | 124.78
0.08 | 45.265 | 88.04 | 135.34
0.09 | 50.26 | 96.95 | 145.91
0.1 | 55.399 | 106.25 | 157.01
0.11 | 60.35 | 115.77 | 168.19
0.12 | 65.65 | 125.81 | 179.74
0.13 | 70.79 | 135.96 | 191.17
0.14 | 75.96 | 146.26 | 202.95
0.15 | 80.87 | 156.69 | 214.8
0.16 | 85.77 | 167.58 | 226.94
0.17 | 90.44 | 178.41 | 238.96
0.18 | 95 | 189.54 | 250.94
0.19 | 99.33 | 200.68 | 263.25
0.2 | 103.49 | 211.77 | 275.55
0.21 | 107.47 | 223.34 | 288
0.22 | 111.32 | 234.88 | 300.4
0.23 | 114.82 | 246.3 | 312.53
0.24 | 118.19 | 257.88 | 324.98
0.25 | 121.43 | 269.39 | 337.35
0.26 | 124.35 | 280.9 | 349.58
0.27 | 127.37 | 292.44 | 361.76
0.28 | 129.89 | 303.95 | 373.85
0.29 | 132.38 | 315.29 | 385.89
0.3 | 134.77 | 326.78 | 398.06
0.31 | 136.91 | 338.06 | 409.97
0.32 | 139.12 | 349.29 | 421.59
0.33 | 140.88 | 360.51 | 433.46
0.34 | 142.72 | 371.3 | 445.03
0.35 | 144.43 | 382.32 | 456.48
0.36 | 146.13 | 393.02 | 467.84
0.37 | 147.61 | 403.64 | 478.91
0.38 | 149.01 | 414.09 | 489.97
0.39 | 150.29 | 424.15 | 500.77
0.4 | 151.6 | 434.2 | 511.42
0.41 | 152.98 | 443.96 | 521.76
0.42 | 153.89 | 453.61 | 532.19
0.43 | 154.9 | 462.91 | 542.22
0.44 | 155.92 | 472.02 | 552.1
0.45 | 156.69 | 480.83 | 561.7
0.46 | 157.83 | 489.42 | 570.9
0.47 | 158.49 | 497.75 | 580.2
0.48 | 159.27 | 505.62 | 589.2
0.49 | 160.03 | 513.39 | 597.8
0.5 | 160.83 | 520.84 | 606.3

## Tranconductance (mS-mm)
VGS (V) | VDS = 0.100 V | VDS = 0.500 V | VDS = 0.900 V
-0.75 | -0.001937 | -0.00711 | -0.0172
-0.74 | -0.001842 | -0.00617 | -0.01745
-0.73 | -0.0017025 | -0.00585 | -0.018
-0.72 | -0.0016225 | -0.005405 | -0.01765
-0.71 | -0.0016005 | -0.00485 | -0.01685
-0.7 | -0.001568 | -0.005685 | -0.016195
-0.69 | -0.001366 | -0.00545 | -0.0147
-0.68 | -0.0012595 | -0.00485 | -0.01254
-0.67 | -0.0013065 | -0.005135 | -0.013925
-0.66 | -0.001308 | -0.005 | -0.0143
-0.65 | -0.001125 | -0.004775 | -0.01318
-0.64 | -0.000935 | -0.004605 | -0.013525
-0.63 | -0.0009675 | -0.004165 | -0.012005
-0.62 | -0.0011215 | -0.003995 | -0.013295
-0.61 | -0.0010955 | -0.003735 | -0.012205
-0.6 | -0.0008065 | -0.003475 | -0.011235
-0.59 | -0.0008895 | -0.00354 | -0.012355
-0.58 | -0.001008 | -0.00366 | -0.0111
-0.57 | -0.000822 | -0.003905 | -0.010595
-0.56 | -0.0006865 | -0.00327 | -0.010515
-0.55 | -0.0006535 | -0.002305 | -0.009815
-0.54 | -0.0006935 | -0.002415 | -0.009245
-0.53 | -0.000656 | -0.002565 | -0.00948
-0.52 | -0.000634 | -0.00247 | -0.007215
-0.51 | -0.0005935 | -0.00215 | -0.007425
-0.5 | -0.0004825 | -0.00229 | -0.007635
-0.49 | -0.000351 | -0.002195 | -0.006425
-0.48 | -0.0002425 | -0.00163 | -0.006015
-0.47 | -0.0001415 | -0.0012 | -0.00377
-0.46 | 2.6e-05 | -0.00061 | -0.002105
-0.45 | 0.0001875 | -5e-05 | 0.000415
-0.44 | 0.0004635 | 0.000795 | 0.00313
-0.43 | 0.000809 | 0.00246 | 0.006405
-0.42 | 0.001318 | 0.00419 | 0.011665
-0.41 | 0.002082 | 0.00601 | 0.02004
-0.4 | 0.002979 | 0.0092 | 0.03162
-0.39 | 0.0042535 | 0.01355 | 0.04579
-0.38 | 0.006116 | 0.01948 | 0.067485
-0.37 | 0.008622 | 0.02774 | 0.09823
-0.36 | 0.0119685 | 0.038615 | 0.13597
-0.35 | 0.0189465 | 0.054655 | 0.19435
-0.34 | 0.0260905 | 0.076035 | 0.2765
-0.33 | 0.03328 | 0.105035 | 0.385
-0.32 | 0.046095 | 0.154725 | 0.5413
-0.31 | 0.063725 | 0.212885 | 0.7585
-0.3 | 0.0877 | 0.2836 | 1.05265
-0.29 | 0.12003 | 0.38985 | 1.4778
-0.28 | 0.17825 | 0.54035 | 2.0299
-0.27 | 0.2422 | 0.73965 | 2.7385
-0.26 | 0.3133 | 1.01075 | 3.768
-0.25 | 0.4268 | 1.42745 | 5.155
-0.24 | 0.5842 | 1.93065 | 7.046
-0.23 | 0.8001 | 2.562 | 9.581
-0.22 | 1.0877 | 3.4745 | 12.736
-0.21 | 1.53 | 4.6745 | 17.173
-0.2 | 2.0448 | 6.294 | 23.2395
-0.19 | 2.715 | 8.532 | 30.995
-0.18 | 3.673 | 11.3835 | 40.715
-0.17 | 4.9025 | 15.073 | 53.425
-0.16 | 6.5685 | 19.9205 | 68.52
-0.15 | 8.7765 | 26.25 | 87.98
-0.14 | 11.6845 | 34.625 | 111.955
-0.13 | 15.2545 | 45.295 | 141.55
-0.12 | 20.1975 | 57.87 | 172.505
-0.11 | 26.735 | 74.74 | 209.85
-0.1 | 34.925 | 94.24 | 253.3
-0.09 | 44.87 | 117.865 | 296.65
-0.08 | 57.355 | 146.995 | 342.85
-0.07 | 72.84 | 179.95 | 390.75
-0.06 | 91.575 | 217.3 | 449.1
-0.05 | 110.35 | 260.55 | 502.1
-0.04 | 134.075 | 306.95 | 550.85
-0.03 | 165.15 | 356.45 | 599.5
-0.02 | 196.4 | 409.9 | 656.8
-0.01 | 230.15 | 460 | 719.95
0 | 264.65 | 514.45 | 762.35
0.01 | 297.8 | 569.2 | 798
0.02 | 334.35 | 620.4 | 847
0.03 | 370 | 667.05 | 891
0.04 | 401.55 | 716.6 | 928.5
0.05 | 428.2 | 757.3 | 965
0.06 | 458.5 | 801 | 1003.5
0.07 | 482.25 | 853.5 | 1042.5
0.08 | 493.1 | 882 | 1056.5
0.09 | 506.7 | 910.5 | 1083.5
0.1 | 504.5 | 941 | 1114
0.11 | 512.55 | 978 | 1136.5
0.12 | 522 | 1009.5 | 1149
0.13 | 515.5 | 1022.5 | 1160.5
0.14 | 504 | 1036.5 | 1181.5
0.15 | 490.5 | 1066 | 1199.5
0.16 | 478.5 | 1086 | 1208
0.17 | 461.5 | 1098 | 1200
0.18 | 444.5 | 1113.5 | 1214.5
0.19 | 424.5 | 1111.5 | 1230.5
0.2 | 407 | 1133 | 1237.5
0.21 | 391.5 | 1155.5 | 1242.5
0.22 | 367.5 | 1148 | 1226.5
0.23 | 343.5 | 1150 | 1229
0.24 | 330.5 | 1154.5 | 1241
0.25 | 308 | 1151 | 1230
0.26 | 297 | 1152.5 | 1220.5
0.27 | 277 | 1152.5 | 1213.5
0.28 | 250.5 | 1142.5 | 1206.5
0.29 | 244 | 1141.5 | 1210.5
0.3 | 226.5 | 1138.5 | 1204
0.31 | 217.5 | 1125.5 | 1176.5
0.32 | 198.5 | 1122.5 | 1174.5
0.33 | 180 | 1100.5 | 1172
0.34 | 177.5 | 1090.5 | 1151
0.35 | 170.5 | 1086 | 1140.5
0.36 | 159 | 1066 | 1121.5
0.37 | 144 | 1053.5 | 1106.5
0.38 | 134 | 1025.5 | 1093
0.39 | 129.5 | 1005.5 | 1072.5
0.4 | 134.5 | 990.5 | 1049.5
0.41 | 114.5 | 970.5 | 1038.5
0.42 | 96 | 947.5 | 1023
0.43 | 101.5 | 920.5 | 995.5
0.44 | 89.5 | 896 | 974
0.45 | 95.5 | 870 | 940
0.46 | 90 | 846 | 925
0.47 | 72 | 810 | 915
0.48 | 77 | 782 | 880
0.49 | 78 | 761 | 855
0.5 | 80 | 745 | 850