## IDS-VDS Characteristic (mA-mm)
VGS (V) | VDS = 0.100 V | VDS = 0.500 V | VDS = 0.900 V
-0.75 | 0.00044145 | 0.00195 | 0.006899
-0.74 | 0.0004217 | 0.0018693 | 0.006671
-0.73 | 0.00039925 | 0.0017987 | 0.006401
-0.72 | 0.00037788 | 0.0017194 | 0.00621
-0.71 | 0.00036057 | 0.0016562 | 0.005988
-0.7 | 0.00034555 | 0.0015878 | 0.005792
-0.69 | 0.00032936 | 0.0015279 | 0.005647
-0.68 | 0.00031362 | 0.0014779 | 0.00541
-0.67 | 0.00029781 | 0.0014226 | 0.005217
-0.66 | 0.00028396 | 0.0013628 | 0.005067
-0.65 | 0.00027028 | 0.0013121 | 0.0048679
-0.64 | 0.0002582 | 0.0012611 | 0.0047232
-0.63 | 0.00024505 | 0.001207 | 0.0045719
-0.62 | 0.00023245 | 0.0011572 | 0.0044179
-0.61 | 0.00022281 | 0.0010973 | 0.0042541
-0.6 | 0.00021159 | 0.0010573 | 0.0041154
-0.59 | 0.00020224 | 0.0010184 | 0.0039856
-0.58 | 0.00019127 | 0.0009703 | 0.0038471
-0.57 | 0.00018141 | 0.0009363 | 0.0037006
-0.56 | 0.00017207 | 0.0008994 | 0.0035754
-0.55 | 0.00016329 | 0.0008708 | 0.0034629
-0.54 | 0.00015547 | 0.000837 | 0.0033265
-0.53 | 0.00014915 | 0.0008056 | 0.003236
-0.52 | 0.00014267 | 0.0007698 | 0.0031145
-0.51 | 0.00013601 | 0.0007417 | 0.0030369
-0.5 | 0.00013037 | 0.0007138 | 0.0029415
-0.49 | 0.00012547 | 0.0006943 | 0.0028406
-0.48 | 0.00012116 | 0.0006723 | 0.0027546
-0.47 | 0.00011718 | 0.0006553 | 0.0026998
-0.46 | 0.00011522 | 0.0006487 | 0.0026681
-0.45 | 0.00011621 | 0.0006382 | 0.0026215
-0.44 | 0.00011841 | 0.0006368 | 0.0026081
-0.43 | 0.00012443 | 0.0006522 | 0.0026568
-0.42 | 0.00013527 | 0.0006813 | 0.0027166
-0.41 | 0.00015093 | 0.0007223 | 0.0028664
-0.4 | 0.00017516 | 0.000798 | 0.0030817
-0.39 | 0.00020937 | 0.0009066 | 0.0034547
-0.38 | 0.00025955 | 0.0010622 | 0.0039977
-0.37 | 0.00033053 | 0.0012884 | 0.004772
-0.36 | 0.00043063 | 0.0016025 | 0.00595
-0.35 | 0.00056968 | 0.0020522 | 0.00753
-0.34 | 0.0008103 | 0.0026832 | 0.009826
-0.33 | 0.0010892 | 0.00356 | 0.013011
-0.32 | 0.0014746 | 0.0047854 | 0.017568
-0.31 | 0.002009 | 0.006617 | 0.0239
-0.3 | 0.0027457 | 0.009032 | 0.032626
-0.29 | 0.0037772 | 0.012314 | 0.045212
-0.28 | 0.005175 | 0.016862 | 0.06227
-0.27 | 0.007327 | 0.023045 | 0.08553
-0.26 | 0.010007 | 0.031675 | 0.11811
-0.25 | 0.013693 | 0.043328 | 0.16195
-0.24 | 0.01868 | 0.06012 | 0.22169
-0.23 | 0.025543 | 0.08187 | 0.30538
-0.22 | 0.034697 | 0.11197 | 0.41409
-0.21 | 0.047491 | 0.15203 | 0.56559
-0.2 | 0.06554 | 0.20591 | 0.766
-0.19 | 0.08896 | 0.27825 | 1.0359
-0.18 | 0.12051 | 0.37785 | 1.3943
-0.17 | 0.16358 | 0.5082 | 1.8615
-0.16 | 0.22055 | 0.6823 | 2.4653
-0.15 | 0.29628 | 0.9109 | 3.2558
-0.14 | 0.39829 | 1.2154 | 4.2764
-0.13 | 0.53333 | 1.613 | 5.5215
-0.12 | 0.7097 | 2.1238 | 7.119
-0.11 | 0.9446 | 2.7846 | 9.025
-0.1 | 1.2527 | 3.6161 | 11.37
-0.09 | 1.6573 | 4.6972 | 14.131
-0.08 | 2.1685 | 6.013 | 17.324
-0.07 | 2.8143 | 7.654 | 20.997
-0.06 | 3.6361 | 9.661 | 25.26
-0.05 | 4.6676 | 12.06 | 30.078
-0.04 | 5.87 | 14.885 | 35.31
-0.03 | 7.403 | 18.236 | 41.195
-0.02 | 9.204 | 22.061 | 47.405
-0.01 | 11.37 | 26.44 | 54.316
0 | 13.865 | 31.437 | 61.82
0.01 | 16.701 | 36.773 | 69.64
0.02 | 19.839 | 42.763 | 77.88
0.03 | 23.433 | 49.278 | 86.77
0.04 | 27.3 | 56.241 | 95.67
0.05 | 31.496 | 63.6 | 105.29
0.06 | 35.965 | 71.47 | 115.16
0.07 | 40.651 | 79.7 | 125.36
0.08 | 45.552 | 88.42 | 135.9
0.09 | 50.545 | 97.41 | 146.61
0.1 | 55.66 | 106.67 | 157.61
0.11 | 60.67 | 116.47 | 168.84
0.12 | 65.9 | 126.18 | 180.36
0.13 | 71.07 | 136.41 | 191.84
0.14 | 76.19 | 146.81 | 203.66
0.15 | 81.19 | 157.39 | 215.51
0.16 | 86.03 | 168.16 | 227.55
0.17 | 90.7 | 179.1 | 239.77
0.18 | 95.19 | 190.12 | 251.63
0.19 | 99.55 | 201.27 | 263.95
0.2 | 103.72 | 212.72 | 276.35
0.21 | 107.77 | 223.94 | 288.68
0.22 | 111.48 | 235.49 | 301
0.23 | 115.08 | 247 | 313.33
0.24 | 118.4 | 258.5 | 325.69
0.25 | 121.58 | 270.28 | 338.2
0.26 | 124.67 | 281.62 | 350.46
0.27 | 127.43 | 293.21 | 362.42
0.28 | 130.17 | 304.74 | 374.73
0.29 | 132.5 | 316.15 | 386.83
0.3 | 134.84 | 327.63 | 398.94
0.31 | 137.12 | 338.96 | 411.02
0.32 | 139.23 | 350.16 | 422.53
0.33 | 141.2 | 361.31 | 434.37
0.34 | 142.94 | 372.42 | 446.05
0.35 | 144.58 | 383.12 | 457.49
0.36 | 146.27 | 393.96 | 468.86
0.37 | 148.07 | 404.55 | 479.96
0.38 | 149.26 | 415.03 | 491.08
0.39 | 150.5 | 425.26 | 501.89
0.4 | 151.77 | 435.15 | 512.54
0.41 | 152.88 | 445.03 | 522.97
0.42 | 154.26 | 454.67 | 533.38
0.43 | 155.09 | 464 | 543.42
0.44 | 155.97 | 473.17 | 553.28
0.45 | 157.03 | 481.98 | 563.01
0.46 | 157.99 | 490.69 | 572.3
0.47 | 158.8 | 498.92 | 581.6
0.48 | 159.47 | 506.97 | 590.2
0.49 | 160.19 | 514.67 | 599.2
0.5 | 161.12 | 522.15 | 607.6

## Tranconductance (mS-mm)
VGS (V) | VDS = 0.100 V | VDS = 0.500 V | VDS = 0.900 V
-0.75 | -0.001975 | -0.00807 | -0.0228
-0.74 | -0.00211 | -0.007565 | -0.0249
-0.73 | -0.002191 | -0.007495 | -0.02305
-0.72 | -0.001934 | -0.007125 | -0.02065
-0.71 | -0.0016165 | -0.00658 | -0.0209
-0.7 | -0.0015605 | -0.006415 | -0.01705
-0.69 | -0.0015965 | -0.005495 | -0.0191
-0.68 | -0.0015775 | -0.005265 | -0.0215
-0.67 | -0.001483 | -0.005755 | -0.01715
-0.66 | -0.0013765 | -0.005525 | -0.017455
-0.65 | -0.001288 | -0.005085 | -0.01719
-0.64 | -0.0012615 | -0.005255 | -0.0148
-0.63 | -0.0012875 | -0.005195 | -0.015265
-0.62 | -0.001112 | -0.005485 | -0.01589
-0.61 | -0.001043 | -0.004995 | -0.015125
-0.6 | -0.0010285 | -0.003945 | -0.013425
-0.59 | -0.001016 | -0.00435 | -0.013415
-0.58 | -0.0010415 | -0.004105 | -0.01425
-0.57 | -0.00096 | -0.003545 | -0.013585
-0.56 | -0.000906 | -0.003275 | -0.011885
-0.55 | -0.00083 | -0.00312 | -0.012445
-0.54 | -0.000707 | -0.00326 | -0.011345
-0.53 | -0.00064 | -0.00336 | -0.0106
-0.52 | -0.000657 | -0.003195 | -0.009955
-0.51 | -0.000615 | -0.0028 | -0.00865
-0.5 | -0.000527 | -0.00237 | -0.009815
-0.49 | -0.0004605 | -0.002075 | -0.009345
-0.48 | -0.0004145 | -0.00195 | -0.00704
-0.47 | -0.000297 | -0.00118 | -0.004325
-0.46 | -4.85e-05 | -0.000855 | -0.003915
-0.45 | 0.0001595 | -0.000595 | -0.003
-0.44 | 0.000411 | 0.0007 | 0.001765
-0.43 | 0.000843 | 0.002225 | 0.005425
-0.42 | 0.001325 | 0.003505 | 0.01048
-0.41 | 0.0019945 | 0.005835 | 0.018255
-0.4 | 0.002922 | 0.009215 | 0.029415
-0.39 | 0.0042195 | 0.01321 | 0.0458
-0.38 | 0.006058 | 0.01909 | 0.065865
-0.37 | 0.008554 | 0.027015 | 0.097615
-0.36 | 0.0119575 | 0.03819 | 0.1379
-0.35 | 0.0189835 | 0.054035 | 0.1938
-0.34 | 0.025976 | 0.07539 | 0.27405
-0.33 | 0.033215 | 0.10511 | 0.3871
-0.32 | 0.04599 | 0.15285 | 0.54445
-0.31 | 0.063555 | 0.21233 | 0.7529
-0.3 | 0.08841 | 0.28485 | 1.0656
-0.29 | 0.121465 | 0.3915 | 1.4822
-0.28 | 0.17749 | 0.53655 | 2.0159
-0.27 | 0.2416 | 0.74065 | 2.792
-0.26 | 0.3183 | 1.01415 | 3.821
-0.25 | 0.43365 | 1.42225 | 5.179
-0.24 | 0.5925 | 1.9271 | 7.1715
-0.23 | 0.80085 | 2.5925 | 9.62
-0.22 | 1.0974 | 3.508 | 13.0105
-0.21 | 1.54215 | 4.697 | 17.5955
-0.2 | 2.07345 | 6.311 | 23.5155
-0.19 | 2.7485 | 8.597 | 31.415
-0.18 | 3.731 | 11.4975 | 41.28
-0.17 | 5.002 | 15.2225 | 53.55
-0.16 | 6.635 | 20.135 | 69.715
-0.15 | 8.887 | 26.655 | 90.555
-0.14 | 11.8525 | 35.105 | 113.285
-0.13 | 15.5705 | 45.42 | 142.13
-0.12 | 20.5635 | 58.58 | 175.175
-0.11 | 27.15 | 74.615 | 212.55
-0.1 | 35.635 | 95.63 | 255.3
-0.09 | 45.79 | 119.845 | 297.7
-0.08 | 57.85 | 147.84 | 343.3
-0.07 | 73.38 | 182.4 | 396.8
-0.06 | 92.665 | 220.3 | 454.05
-0.05 | 111.695 | 261.2 | 502.5
-0.04 | 136.77 | 308.8 | 555.85
-0.03 | 166.7 | 358.8 | 604.75
-0.02 | 198.35 | 410.2 | 656.05
-0.01 | 233.05 | 468.8 | 720.75
0 | 266.55 | 516.65 | 766.2
0.01 | 298.7 | 566.3 | 803
0.02 | 336.6 | 625.25 | 856.5
0.03 | 373.05 | 673.9 | 889.5
0.04 | 403.15 | 716.1 | 926
0.05 | 433.25 | 761.45 | 974.5
0.06 | 457.75 | 805 | 1003.5
0.07 | 479.35 | 847.5 | 1037
0.08 | 494.7 | 885.5 | 1062.5
0.09 | 505.4 | 912.5 | 1085.5
0.1 | 506.25 | 953 | 1111.5
0.11 | 512 | 975.5 | 1137.5
0.12 | 520 | 997 | 1150
0.13 | 514.5 | 1031.5 | 1165
0.14 | 506 | 1049 | 1183.5
0.15 | 492 | 1067.5 | 1194.5
0.16 | 475.5 | 1085.5 | 1213
0.17 | 458 | 1098 | 1204
0.18 | 442.5 | 1108.5 | 1209
0.19 | 426.5 | 1130 | 1236
0.2 | 411 | 1133.5 | 1236.5
0.21 | 388 | 1138.5 | 1232.5
0.22 | 365.5 | 1153 | 1232.5
0.23 | 346 | 1150.5 | 1234.5
0.24 | 325 | 1164 | 1243.5
0.25 | 313.5 | 1156 | 1238.5
0.26 | 292.5 | 1146.5 | 1211
0.27 | 275 | 1156 | 1213.5
0.28 | 253.5 | 1147 | 1220.5
0.29 | 233.5 | 1144.5 | 1210.5
0.3 | 231 | 1140.5 | 1209.5
0.31 | 219.5 | 1126.5 | 1179.5
0.32 | 204 | 1117.5 | 1167.5
0.33 | 185.5 | 1113 | 1176
0.34 | 169 | 1090.5 | 1156
0.35 | 166.5 | 1077 | 1140.5
0.36 | 174.5 | 1071.5 | 1123.5
0.37 | 149.5 | 1053.5 | 1111
0.38 | 121.5 | 1035.5 | 1096.5
0.39 | 125.5 | 1006 | 1073
0.4 | 119 | 988.5 | 1054
0.41 | 124.5 | 976 | 1042
0.42 | 110.5 | 948.5 | 1022.5
0.43 | 85.5 | 925 | 995
0.44 | 97 | 899 | 979.5
0.45 | 101 | 876 | 951
0.46 | 88.5 | 847 | 929.5
0.47 | 74 | 814 | 895
0.48 | 69.5 | 787.5 | 880
0.49 | 82.5 | 759 | 870
0.5 | 93 | 748 | 840