## IDS-VDS Characteristic (mA-mm)
VGS (V) | VDS = 0.100 V | VDS = 0.500 V | VDS = 0.900 V
-0.75 | 0.0004012 | 0.0017519 | 0.005868
-0.74 | 0.00038295 | 0.0016885 | 0.005676
-0.73 | 0.0003641 | 0.0016357 | 0.005532
-0.72 | 0.00034871 | 0.0015703 | 0.005364
-0.71 | 0.00033304 | 0.0015082 | 0.005157
-0.7 | 0.00031592 | 0.0014531 | 0.005028
-0.69 | 0.00030299 | 0.0013999 | 0.0048549
-0.68 | 0.00028822 | 0.0013448 | 0.0046801
-0.67 | 0.00027668 | 0.0012813 | 0.0045198
-0.66 | 0.00026349 | 0.00124 | 0.0043887
-0.65 | 0.00025107 | 0.0011955 | 0.0042397
-0.64 | 0.00023879 | 0.0011445 | 0.0041004
-0.63 | 0.00022832 | 0.0011083 | 0.0039309
-0.62 | 0.00021797 | 0.0010574 | 0.0038179
-0.61 | 0.00020681 | 0.0010167 | 0.0037022
-0.6 | 0.00019654 | 0.0009758 | 0.0035785
-0.59 | 0.00018796 | 0.000941 | 0.0034644
-0.58 | 0.00017865 | 0.000902 | 0.0033373
-0.57 | 0.0001691 | 0.0008714 | 0.0032323
-0.56 | 0.00016122 | 0.000837 | 0.0031497
-0.55 | 0.00015433 | 0.0008089 | 0.003026
-0.54 | 0.00014761 | 0.0007679 | 0.0029378
-0.53 | 0.00014036 | 0.0007385 | 0.0028461
-0.52 | 0.00013441 | 0.0007161 | 0.0027517
-0.51 | 0.00012796 | 0.0006931 | 0.0026852
-0.5 | 0.00012365 | 0.0006657 | 0.0025959
-0.49 | 0.00011868 | 0.0006488 | 0.0025178
-0.48 | 0.00011567 | 0.0006301 | 0.002459
-0.47 | 0.00011309 | 0.0006187 | 0.0024266
-0.46 | 0.00011202 | 0.0006132 | 0.0023794
-0.45 | 0.00011342 | 0.0006068 | 0.00237
-0.44 | 0.00011578 | 0.0006111 | 0.0023725
-0.43 | 0.00012292 | 0.0006287 | 0.002422
-0.42 | 0.0001343 | 0.0006616 | 0.0025409
-0.41 | 0.0001507 | 0.0007118 | 0.0027027
-0.4 | 0.0001766 | 0.0007929 | 0.0029611
-0.39 | 0.00021365 | 0.0009071 | 0.0033549
-0.38 | 0.00026595 | 0.0010758 | 0.0039398
-0.37 | 0.00033992 | 0.001311 | 0.0047788
-0.36 | 0.00044202 | 0.0016476 | 0.00604
-0.35 | 0.0006011 | 0.002123 | 0.007684
-0.34 | 0.0008055 | 0.0027937 | 0.010127
-0.33 | 0.0010853 | 0.0037038 | 0.013557
-0.32 | 0.001468 | 0.0049798 | 0.018307
-0.31 | 0.0020116 | 0.006915 | 0.024795
-0.3 | 0.0027614 | 0.0094 | 0.03424
-0.29 | 0.0037953 | 0.012778 | 0.047044
-0.28 | 0.0051907 | 0.017516 | 0.06459
-0.27 | 0.007497 | 0.024012 | 0.08997
-0.26 | 0.010236 | 0.032817 | 0.12271
-0.25 | 0.013988 | 0.045046 | 0.16925
-0.24 | 0.019021 | 0.0623 | 0.23029
-0.23 | 0.026049 | 0.08518 | 0.31645
-0.22 | 0.035406 | 0.1152 | 0.42954
-0.21 | 0.048203 | 0.15685 | 0.5857
-0.2 | 0.06669 | 0.21298 | 0.7932
-0.19 | 0.09058 | 0.28852 | 1.0645
-0.18 | 0.12268 | 0.38849 | 1.4403
-0.17 | 0.16619 | 0.52126 | 1.9148
-0.16 | 0.22333 | 0.7009 | 2.5395
-0.15 | 0.3 | 0.9276 | 3.3397
-0.14 | 0.40381 | 1.2455 | 4.3612
-0.13 | 0.53992 | 1.6447 | 5.6289
-0.12 | 0.7173 | 2.1677 | 7.277
-0.11 | 0.9505 | 2.8313 | 9.224
-0.1 | 1.2585 | 3.6838 | 11.576
-0.09 | 1.6651 | 4.7803 | 14.383
-0.08 | 2.1735 | 6.12 | 17.641
-0.07 | 2.8249 | 7.772 | 21.39
-0.06 | 3.6447 | 9.748 | 25.632
-0.05 | 4.6556 | 12.2 | 30.494
-0.04 | 5.884 | 15.054 | 35.689
-0.03 | 7.389 | 18.378 | 41.642
-0.02 | 9.193 | 22.231 | 48.011
-0.01 | 11.346 | 26.672 | 54.838
0 | 13.847 | 31.577 | 62.36
0.01 | 16.657 | 37.039 | 70.26
0.02 | 19.801 | 42.99 | 78.41
0.03 | 23.424 | 49.515 | 87.35
0.04 | 27.24 | 56.514 | 96.43
0.05 | 31.407 | 63.76 | 105.93
0.06 | 35.86 | 71.65 | 115.73
0.07 | 40.53 | 80.03 | 125.85
0.08 | 45.408 | 88.66 | 136.43
0.09 | 50.404 | 97.47 | 147.13
0.1 | 55.529 | 106.97 | 158.09
0.11 | 60.51 | 116.51 | 169.22
0.12 | 65.81 | 126.49 | 180.74
0.13 | 70.92 | 136.63 | 192.31
0.14 | 75.96 | 146.79 | 203.97
0.15 | 80.93 | 157.43 | 215.89
0.16 | 85.81 | 168.24 | 227.7
0.17 | 90.48 | 179 | 239.9
0.18 | 94.96 | 190.12 | 251.98
0.19 | 99.27 | 201.16 | 264.06
0.2 | 103.47 | 212.41 | 276.4
0.21 | 107.45 | 223.9 | 288.68
0.22 | 111.18 | 235.25 | 300.94
0.23 | 114.72 | 246.6 | 313.21
0.24 | 118.02 | 258.18 | 325.45
0.25 | 121.36 | 269.72 | 337.74
0.26 | 124.27 | 281.22 | 349.98
0.27 | 127.05 | 292.8 | 362.13
0.28 | 129.7 | 303.97 | 374.22
0.29 | 132.16 | 315.48 | 386.35
0.3 | 134.6 | 326.96 | 398.22
0.31 | 136.74 | 338.2 | 410.2
0.32 | 138.76 | 349.39 | 421.91
0.33 | 140.69 | 360.44 | 433.61
0.34 | 142.66 | 371.42 | 445.15
0.35 | 144.26 | 382.21 | 456.44
0.36 | 145.79 | 392.93 | 467.78
0.37 | 147.35 | 403.47 | 478.96
0.38 | 148.66 | 413.82 | 489.96
0.39 | 150.21 | 424.03 | 500.51
0.4 | 151.28 | 433.94 | 511.19
0.41 | 152.4 | 443.77 | 521.59
0.42 | 153.56 | 453.2 | 531.9
0.43 | 154.53 | 462.6 | 541.95
0.44 | 155.62 | 471.63 | 551.6
0.45 | 156.45 | 480.43 | 561.26
0.46 | 157.31 | 489.04 | 570.3
0.47 | 158.07 | 497.29 | 579.8
0.48 | 159.11 | 505.23 | 588.5
0.49 | 159.72 | 512.95 | 597.4
0.5 | 160.44 | 520.36 | 605.8

## Tranconductance (mS-mm)
VGS (V) | VDS = 0.100 V | VDS = 0.500 V | VDS = 0.900 V
-0.75 | -0.001825 | -0.00634 | -0.0192
-0.74 | -0.001855 | -0.00581 | -0.0168
-0.73 | -0.001712 | -0.00591 | -0.0156
-0.72 | -0.001553 | -0.006375 | -0.01875
-0.71 | -0.0016395 | -0.00586 | -0.0168
-0.7 | -0.0015025 | -0.005415 | -0.015105
-0.69 | -0.001385 | -0.005415 | -0.017395
-0.68 | -0.0013155 | -0.00593 | -0.016755
-0.67 | -0.0012365 | -0.00524 | -0.01457
-0.66 | -0.0012805 | -0.00429 | -0.014005
-0.65 | -0.001235 | -0.004775 | -0.014415
-0.64 | -0.0011375 | -0.00436 | -0.01544
-0.63 | -0.001041 | -0.004355 | -0.014125
-0.62 | -0.0010755 | -0.00458 | -0.011435
-0.61 | -0.0010715 | -0.00408 | -0.01197
-0.6 | -0.0009425 | -0.003785 | -0.01189
-0.59 | -0.0008945 | -0.00369 | -0.01206
-0.58 | -0.000943 | -0.00348 | -0.011605
-0.57 | -0.0008715 | -0.00325 | -0.00938
-0.56 | -0.0007385 | -0.003125 | -0.010315
-0.55 | -0.0006805 | -0.003455 | -0.010595
-0.54 | -0.0006985 | -0.00352 | -0.008995
-0.53 | -0.00066 | -0.00259 | -0.009305
-0.52 | -0.00062 | -0.00227 | -0.008045
-0.51 | -0.000538 | -0.00252 | -0.00779
-0.5 | -0.000464 | -0.002215 | -0.00837
-0.49 | -0.000399 | -0.00178 | -0.006845
-0.48 | -0.0002795 | -0.001505 | -0.00456
-0.47 | -0.0001825 | -0.000845 | -0.00398
-0.46 | 1.65e-05 | -0.000595 | -0.00283
-0.45 | 0.000188 | -0.000105 | -0.000345
-0.44 | 0.000475 | 0.001095 | 0.0026
-0.43 | 0.000926 | 0.002525 | 0.00842
-0.42 | 0.001389 | 0.004155 | 0.014035
-0.41 | 0.002115 | 0.006565 | 0.02101
-0.4 | 0.0031475 | 0.009765 | 0.03261
-0.39 | 0.0044675 | 0.014145 | 0.048935
-0.38 | 0.0063135 | 0.020195 | 0.071195
-0.37 | 0.0088035 | 0.02859 | 0.10501
-0.36 | 0.013059 | 0.0406 | 0.14526
-0.35 | 0.018174 | 0.057305 | 0.20435
-0.34 | 0.02421 | 0.07904 | 0.29365
-0.33 | 0.033125 | 0.109305 | 0.409
-0.32 | 0.046315 | 0.16056 | 0.5619
-0.31 | 0.06467 | 0.22101 | 0.79665
-0.3 | 0.089185 | 0.29315 | 1.11245
-0.29 | 0.121465 | 0.4058 | 1.5175
-0.28 | 0.185085 | 0.5617 | 2.1463
-0.27 | 0.252265 | 0.76505 | 2.906
-0.26 | 0.32455 | 1.0517 | 3.964
-0.25 | 0.43925 | 1.47415 | 5.379
-0.24 | 0.60305 | 2.0067 | 7.36
-0.23 | 0.81925 | 2.645 | 9.9625
-0.22 | 1.1077 | 3.5835 | 13.4625
-0.21 | 1.5642 | 4.889 | 18.183
-0.2 | 2.11885 | 6.5835 | 23.94
-0.19 | 2.7995 | 8.7755 | 32.355
-0.18 | 3.7805 | 11.637 | 42.515
-0.17 | 5.0325 | 15.6205 | 54.96
-0.16 | 6.6905 | 20.317 | 71.245
-0.15 | 9.024 | 27.23 | 91.085
-0.14 | 11.996 | 35.855 | 114.46
-0.13 | 15.6745 | 46.11 | 145.79
-0.12 | 20.529 | 59.33 | 179.755
-0.11 | 27.06 | 75.805 | 214.95
-0.1 | 35.73 | 97.45 | 257.95
-0.09 | 45.75 | 121.81 | 303.25
-0.08 | 57.99 | 149.585 | 350.35
-0.07 | 73.56 | 181.4 | 399.55
-0.06 | 91.535 | 221.4 | 455.2
-0.05 | 111.965 | 265.3 | 502.85
-0.04 | 136.67 | 308.9 | 557.4
-0.03 | 165.45 | 358.85 | 616.1
-0.02 | 197.85 | 414.7 | 659.8
-0.01 | 232.7 | 467.3 | 717.45
0 | 265.55 | 518.35 | 771.1
0.01 | 297.7 | 570.65 | 802.5
0.02 | 338.35 | 623.8 | 854.5
0.03 | 371.95 | 676.2 | 901
0.04 | 399.15 | 712.25 | 929
0.05 | 431 | 756.8 | 965
0.06 | 456.15 | 813.5 | 996
0.07 | 477.4 | 850.5 | 1035
0.08 | 493.7 | 872 | 1064
0.09 | 506.05 | 915.5 | 1083
0.1 | 505.3 | 952 | 1104.5
0.11 | 514.05 | 976 | 1132.5
0.12 | 520.5 | 1006 | 1154.5
0.13 | 507.5 | 1015 | 1161.5
0.14 | 500.5 | 1040 | 1179
0.15 | 492.5 | 1072.5 | 1186.5
0.16 | 477.5 | 1078.5 | 1200.5
0.17 | 457.5 | 1094 | 1214
0.18 | 439.5 | 1108 | 1208
0.19 | 425.5 | 1114.5 | 1221
0.2 | 409 | 1137 | 1231
0.21 | 385.5 | 1142 | 1227
0.22 | 363.5 | 1135 | 1226.5
0.23 | 342 | 1146.5 | 1225.5
0.24 | 332 | 1156 | 1226.5
0.25 | 312.5 | 1152 | 1226.5
0.26 | 284.5 | 1154 | 1219.5
0.27 | 271.5 | 1137.5 | 1212
0.28 | 255.5 | 1134 | 1211
0.29 | 245 | 1149.5 | 1200
0.3 | 229 | 1136 | 1192.5
0.31 | 208 | 1121.5 | 1184.5
0.32 | 197.5 | 1112 | 1170.5
0.33 | 195 | 1101.5 | 1162
0.34 | 178.5 | 1088.5 | 1141.5
0.35 | 156.5 | 1075.5 | 1131.5
0.36 | 154.5 | 1063 | 1126
0.37 | 143.5 | 1044.5 | 1109
0.38 | 143 | 1028 | 1077.5
0.39 | 131 | 1006 | 1061.5
0.4 | 109.5 | 987 | 1054
0.41 | 114 | 963 | 1035.5
0.42 | 106.5 | 941.5 | 1018
0.43 | 103 | 921.5 | 985
0.44 | 96 | 891.5 | 965.5
0.45 | 84.5 | 870.5 | 935
0.46 | 81 | 843 | 927
0.47 | 90 | 809.5 | 910
0.48 | 82.5 | 783 | 880
0.49 | 66.5 | 756.5 | 865
0.5 | 72 | 741 | 840