## IDS-VDS Characteristic (mA-mm)
VGS (V) | VDS = 0.100 V | VDS = 0.500 V | VDS = 0.900 V
-0.75 | 0.00034482 | 0.0013756 | 0.0044327
-0.74 | 0.00032966 | 0.0013325 | 0.0043342
-0.73 | 0.00031355 | 0.0012745 | 0.004191
-0.72 | 0.00029956 | 0.0012332 | 0.0040563
-0.71 | 0.00028479 | 0.0011891 | 0.0039419
-0.7 | 0.00027261 | 0.0011366 | 0.0038027
-0.69 | 0.00026175 | 0.0010995 | 0.0036785
-0.68 | 0.00025089 | 0.0010623 | 0.0035566
-0.67 | 0.00024001 | 0.0010316 | 0.0034519
-0.66 | 0.00022956 | 0.0009849 | 0.003347
-0.65 | 0.00021798 | 0.0009484 | 0.0032526
-0.64 | 0.00020843 | 0.0009098 | 0.0031493
-0.63 | 0.00019958 | 0.0008761 | 0.003061
-0.62 | 0.00018993 | 0.0008501 | 0.0029551
-0.61 | 0.00018083 | 0.00082 | 0.0028576
-0.6 | 0.00017239 | 0.000787 | 0.0027776
-0.59 | 0.00016576 | 0.0007594 | 0.0026774
-0.58 | 0.00015811 | 0.0007342 | 0.0025905
-0.57 | 0.00015001 | 0.00071 | 0.0025096
-0.56 | 0.00014372 | 0.0006791 | 0.002419
-0.55 | 0.00013607 | 0.0006571 | 0.0023713
-0.54 | 0.00013047 | 0.0006326 | 0.0022822
-0.53 | 0.00012523 | 0.0006119 | 0.0022146
-0.52 | 0.00011948 | 0.0005948 | 0.0021562
-0.51 | 0.00011595 | 0.0005688 | 0.0020891
-0.5 | 0.00011183 | 0.0005575 | 0.0020353
-0.49 | 0.00010834 | 0.0005422 | 0.001995
-0.48 | 0.00010554 | 0.0005352 | 0.0019576
-0.47 | 0.00010482 | 0.000525 | 0.0019597
-0.46 | 0.00010512 | 0.0005221 | 0.0019548
-0.45 | 0.00010718 | 0.000531 | 0.0019712
-0.44 | 0.0001125 | 0.0005467 | 0.0020244
-0.43 | 0.00012168 | 0.0005744 | 0.0021286
-0.42 | 0.00013619 | 0.0006205 | 0.0022643
-0.41 | 0.00015747 | 0.0006893 | 0.0024995
-0.4 | 0.00018872 | 0.0007925 | 0.0028627
-0.39 | 0.0002325 | 0.0009379 | 0.0033809
-0.38 | 0.00029434 | 0.0011488 | 0.0041327
-0.37 | 0.00038043 | 0.0014424 | 0.0051652
-0.36 | 0.00050243 | 0.0018542 | 0.006745
-0.35 | 0.0007075 | 0.0024191 | 0.008844
-0.34 | 0.0009481 | 0.0032216 | 0.011802
-0.33 | 0.0012785 | 0.0043298 | 0.015999
-0.32 | 0.0017342 | 0.005921 | 0.021728
-0.31 | 0.0023631 | 0.008036 | 0.029906
-0.3 | 0.0032291 | 0.010964 | 0.040963
-0.29 | 0.004413 | 0.01502 | 0.05643
-0.28 | 0.006233 | 0.020514 | 0.0777
-0.27 | 0.0085 | 0.0282 | 0.1059
-0.26 | 0.011577 | 0.038509 | 0.14602
-0.25 | 0.015779 | 0.052295 | 0.20035
-0.24 | 0.021464 | 0.07247 | 0.27154
-0.23 | 0.029193 | 0.0983 | 0.37315
-0.22 | 0.039841 | 0.13322 | 0.50268
-0.21 | 0.053913 | 0.18008 | 0.6793
-0.2 | 0.07454 | 0.24435 | 0.9194
-0.19 | 0.10027 | 0.32964 | 1.2324
-0.18 | 0.13614 | 0.44348 | 1.6497
-0.17 | 0.18294 | 0.5938 | 2.1899
-0.16 | 0.24573 | 0.7929 | 2.8758
-0.15 | 0.32855 | 1.0531 | 3.7786
-0.14 | 0.44109 | 1.3912 | 4.9028
-0.13 | 0.5872 | 1.837 | 6.329
-0.12 | 0.7812 | 2.4126 | 8.056
-0.11 | 1.0358 | 3.1331 | 10.164
-0.1 | 1.3653 | 4.079 | 12.686
-0.09 | 1.7936 | 5.2303 | 15.641
-0.08 | 2.3298 | 6.683 | 19.177
-0.07 | 3.0266 | 8.45 | 23.001
-0.06 | 3.8891 | 10.57 | 27.515
-0.05 | 4.9644 | 13.137 | 32.489
-0.04 | 6.233 | 16.132 | 37.978
-0.03 | 7.786 | 19.592 | 43.94
-0.02 | 9.685 | 23.588 | 50.513
-0.01 | 11.883 | 28.156 | 57.57
0 | 14.44 | 33.128 | 65.22
0.01 | 17.302 | 38.809 | 73.15
0.02 | 20.534 | 44.844 | 81.53
0.03 | 24.163 | 51.499 | 90.41
0.04 | 28.065 | 58.48 | 99.65
0.05 | 32.284 | 66.06 | 109.28
0.06 | 36.715 | 73.89 | 119.3
0.07 | 41.465 | 82.4 | 129.42
0.08 | 46.351 | 91.12 | 139.99
0.09 | 51.367 | 100.14 | 150.81
0.1 | 56.507 | 109.46 | 161.78
0.11 | 61.5 | 119.01 | 173.17
0.12 | 66.74 | 129.09 | 184.45
0.13 | 71.95 | 139.27 | 196.15
0.14 | 76.96 | 149.54 | 207.89
0.15 | 81.86 | 160.21 | 219.75
0.16 | 86.71 | 170.95 | 231.79
0.17 | 91.4 | 181.87 | 243.75
0.18 | 95.97 | 192.89 | 255.87
0.19 | 100.3 | 204.03 | 268.04
0.2 | 104.38 | 215.21 | 280.31
0.21 | 108.33 | 226.62 | 292.49
0.22 | 112.08 | 238.04 | 304.85
0.23 | 115.54 | 249.44 | 317.1
0.24 | 118.93 | 260.94 | 329.31
0.25 | 122.22 | 272.32 | 341.78
0.26 | 125.03 | 283.87 | 353.68
0.27 | 127.89 | 295.37 | 365.83
0.28 | 130.41 | 306.66 | 377.99
0.29 | 132.9 | 318.15 | 389.85
0.3 | 135.32 | 329.39 | 401.93
0.31 | 137.55 | 340.62 | 413.68
0.32 | 139.47 | 351.75 | 425.34
0.33 | 141.34 | 362.91 | 437.01
0.34 | 143.14 | 373.69 | 448.44
0.35 | 144.92 | 384.46 | 459.64
0.36 | 146.65 | 395 | 470.88
0.37 | 147.89 | 405.6 | 481.94
0.38 | 149.25 | 415.88 | 492.79
0.39 | 150.69 | 425.9 | 503.48
0.4 | 151.76 | 435.84 | 513.83
0.41 | 153.08 | 445.47 | 524.17
0.42 | 153.97 | 454.97 | 534.5
0.43 | 155 | 464.23 | 544.28
0.44 | 156.13 | 473.14 | 554.09
0.45 | 156.97 | 481.83 | 563.44
0.46 | 157.73 | 490.3 | 572.7
0.47 | 158.55 | 498.4 | 581.6
0.48 | 159.36 | 506.3 | 590.6
0.49 | 160.17 | 513.9 | 599
0.5 | 160.92 | 521.17 | 607.4

## Tranconductance (mS-mm)
VGS (V) | VDS = 0.100 V | VDS = 0.500 V | VDS = 0.900 V
-0.75 | -0.001516 | -0.00431 | -0.00985
-0.74 | -0.0015635 | -0.005055 | -0.012085
-0.73 | -0.001505 | -0.004965 | -0.013895
-0.72 | -0.001438 | -0.00427 | -0.012455
-0.71 | -0.0013475 | -0.00483 | -0.01268
-0.7 | -0.001152 | -0.00448 | -0.01317
-0.69 | -0.001086 | -0.003715 | -0.012305
-0.68 | -0.001087 | -0.003395 | -0.01133
-0.67 | -0.0010665 | -0.00387 | -0.01048
-0.66 | -0.0011015 | -0.00416 | -0.009965
-0.65 | -0.0010565 | -0.003755 | -0.009885
-0.64 | -0.00092 | -0.003615 | -0.00958
-0.63 | -0.000925 | -0.002985 | -0.00971
-0.62 | -0.0009375 | -0.002805 | -0.01017
-0.61 | -0.000877 | -0.003155 | -0.008875
-0.6 | -0.0007535 | -0.00303 | -0.00901
-0.59 | -0.000714 | -0.00264 | -0.009355
-0.58 | -0.0007875 | -0.00247 | -0.00839
-0.57 | -0.0007195 | -0.002755 | -0.008575
-0.56 | -0.000697 | -0.002645 | -0.006915
-0.55 | -0.0006625 | -0.002325 | -0.00684
-0.54 | -0.000542 | -0.00226 | -0.007835
-0.53 | -0.0005495 | -0.00189 | -0.0063
-0.52 | -0.000464 | -0.002155 | -0.006275
-0.51 | -0.0003825 | -0.001865 | -0.006045
-0.5 | -0.0003805 | -0.00133 | -0.004705
-0.49 | -0.0003145 | -0.001115 | -0.003885
-0.48 | -0.000176 | -0.00086 | -0.001765
-0.47 | -2.1e-05 | -0.000655 | -0.00014
-0.46 | 0.000118 | 0.0003 | 0.000575
-0.45 | 0.000369 | 0.00123 | 0.00348
-0.44 | 0.000725 | 0.00217 | 0.00787
-0.43 | 0.0011845 | 0.00369 | 0.011995
-0.42 | 0.0017895 | 0.005745 | 0.018545
-0.41 | 0.0026265 | 0.0086 | 0.02992
-0.4 | 0.0037515 | 0.01243 | 0.04407
-0.39 | 0.005281 | 0.017815 | 0.0635
-0.38 | 0.0073965 | 0.025225 | 0.089215
-0.37 | 0.0104045 | 0.03527 | 0.130615
-0.36 | 0.0163535 | 0.048835 | 0.18394
-0.35 | 0.0222835 | 0.06837 | 0.25285
-0.34 | 0.02855 | 0.095535 | 0.35775
-0.33 | 0.039305 | 0.13497 | 0.4963
-0.32 | 0.05423 | 0.18531 | 0.69535
-0.31 | 0.074745 | 0.25215 | 0.96175
-0.3 | 0.102495 | 0.3492 | 1.3262
-0.29 | 0.150195 | 0.4775 | 1.83685
-0.28 | 0.20435 | 0.659 | 2.4735
-0.27 | 0.2672 | 0.89975 | 3.416
-0.26 | 0.36395 | 1.20475 | 4.7225
-0.25 | 0.49435 | 1.69805 | 6.276
-0.24 | 0.6707 | 2.30025 | 8.64
-0.23 | 0.91885 | 3.0375 | 11.557
-0.22 | 1.236 | 4.089 | 15.3075
-0.21 | 1.73495 | 5.5565 | 20.836
-0.2 | 2.31785 | 7.478 | 27.655
-0.19 | 3.08 | 9.9565 | 36.515
-0.18 | 4.1335 | 13.208 | 47.875
-0.17 | 5.4795 | 17.471 | 61.305
-0.16 | 7.2805 | 22.965 | 79.435
-0.15 | 9.768 | 29.915 | 101.35
-0.14 | 12.9325 | 39.195 | 127.52
-0.13 | 17.0055 | 51.07 | 157.66
-0.12 | 22.43 | 64.805 | 191.75
-0.11 | 29.205 | 83.32 | 231.5
-0.1 | 37.89 | 104.86 | 273.85
-0.09 | 48.225 | 130.2 | 324.55
-0.08 | 61.65 | 160.985 | 368
-0.07 | 77.965 | 194.35 | 416.9
-0.06 | 96.89 | 234.35 | 474.4
-0.05 | 117.195 | 278.1 | 523.15
-0.04 | 141.08 | 322.75 | 572.55
-0.03 | 172.6 | 372.8 | 626.75
-0.02 | 204.85 | 428.2 | 681.5
-0.01 | 237.75 | 477 | 735.35
0 | 270.95 | 532.65 | 779
0.01 | 304.7 | 585.8 | 815.5
0.02 | 343.05 | 634.5 | 863
0.03 | 376.55 | 681.8 | 906
0.04 | 406.05 | 728.05 | 943.5
0.05 | 432.5 | 770.5 | 982.5
0.06 | 459.05 | 817 | 1007
0.07 | 481.8 | 861.5 | 1034.5
0.08 | 495.1 | 887 | 1069.5
0.09 | 507.8 | 917 | 1089.5
0.1 | 506.65 | 943.5 | 1118
0.11 | 511.65 | 981.5 | 1133.5
0.12 | 522.5 | 1013 | 1149
0.13 | 511 | 1022.5 | 1172
0.14 | 495.5 | 1047 | 1180
0.15 | 487.5 | 1070.5 | 1195
0.16 | 477 | 1083 | 1200
0.17 | 463 | 1097 | 1204
0.18 | 445 | 1108 | 1214.5
0.19 | 420.5 | 1116 | 1222
0.2 | 401.5 | 1129.5 | 1222.5
0.21 | 385 | 1141.5 | 1227
0.22 | 360.5 | 1141 | 1230.5
0.23 | 342.5 | 1145 | 1223
0.24 | 334 | 1144 | 1234
0.25 | 305 | 1146.5 | 1218.5
0.26 | 283.5 | 1152.5 | 1202.5
0.27 | 269 | 1139.5 | 1215.5
0.28 | 250.5 | 1139 | 1201
0.29 | 245.5 | 1136.5 | 1197
0.3 | 232.5 | 1123.5 | 1191.5
0.31 | 207.5 | 1118 | 1170.5
0.32 | 189.5 | 1114.5 | 1166.5
0.33 | 183.5 | 1097 | 1155
0.34 | 179 | 1077.5 | 1131.5
0.35 | 175.5 | 1065.5 | 1122
0.36 | 148.5 | 1057 | 1115
0.37 | 130 | 1044 | 1095.5
0.38 | 140 | 1015 | 1077
0.39 | 125.5 | 998 | 1052
0.4 | 119.5 | 978.5 | 1034.5
0.41 | 110.5 | 956.5 | 1033.5
0.42 | 96 | 938 | 1005.5
0.43 | 108 | 908.5 | 979.5
0.44 | 98.5 | 880 | 958
0.45 | 80 | 858 | 930.5
0.46 | 79 | 828.5 | 908
0.47 | 81.5 | 800 | 895
0.48 | 81 | 775 | 870
0.49 | 78 | 743.5 | 840
0.5 | 75 | 727 | 840