## IDS-VDS Characteristic (mA-mm)
VGS (V) | VDS = 0.100 V | VDS = 0.500 V | VDS = 0.900 V
-0.75 | 0.00027367 | 0.0010205 | 0.0031659
-0.74 | 0.00026061 | 0.0009828 | 0.0030854
-0.73 | 0.00024875 | 0.0009502 | 0.0030157
-0.72 | 0.00023878 | 0.0009245 | 0.0029044
-0.71 | 0.0002281 | 0.000891 | 0.0028199
-0.7 | 0.00021978 | 0.0008616 | 0.0027449
-0.69 | 0.00021028 | 0.0008266 | 0.0026569
-0.68 | 0.00020168 | 0.0008061 | 0.0025977
-0.67 | 0.00019244 | 0.0007715 | 0.0025061
-0.66 | 0.00018371 | 0.0007459 | 0.0024433
-0.65 | 0.00017697 | 0.0007262 | 0.0023659
-0.64 | 0.00016949 | 0.0006949 | 0.0022882
-0.63 | 0.00016116 | 0.0006704 | 0.0022076
-0.62 | 0.00015371 | 0.00065 | 0.0021547
-0.61 | 0.00014797 | 0.0006296 | 0.0020852
-0.6 | 0.00014121 | 0.0006023 | 0.002041
-0.59 | 0.00013489 | 0.0005884 | 0.0019775
-0.58 | 0.00012868 | 0.0005667 | 0.0019055
-0.57 | 0.00012387 | 0.0005451 | 0.0018421
-0.56 | 0.00011874 | 0.0005266 | 0.0017995
-0.55 | 0.00011338 | 0.0005089 | 0.00174
-0.54 | 0.0001096 | 0.00049393 | 0.0016904
-0.53 | 0.00010479 | 0.00047873 | 0.0016543
-0.52 | 0.00010095 | 0.00046478 | 0.0016196
-0.51 | 9.801e-05 | 0.0004523 | 0.0015845
-0.5 | 9.618e-05 | 0.00044585 | 0.0015614
-0.49 | 9.379e-05 | 0.00043989 | 0.0015423
-0.48 | 9.344e-05 | 0.00043858 | 0.0015417
-0.47 | 9.432e-05 | 0.00044212 | 0.0015567
-0.46 | 9.767e-05 | 0.00045179 | 0.0015862
-0.45 | 0.00010359 | 0.00047333 | 0.0016582
-0.44 | 0.00011259 | 0.00050625 | 0.0017777
-0.43 | 0.00012707 | 0.00055621 | 0.0019476
-0.42 | 0.00014841 | 0.0006299 | 0.0022132
-0.41 | 0.00017838 | 0.0007354 | 0.0025966
-0.4 | 0.00022104 | 0.0008893 | 0.0031313
-0.39 | 0.00028167 | 0.0011046 | 0.003914
-0.38 | 0.00036525 | 0.0013991 | 0.0049978
-0.37 | 0.00048066 | 0.0018121 | 0.006601
-0.36 | 0.0006733 | 0.002382 | 0.008737
-0.35 | 0.0009006 | 0.0031665 | 0.011704
-0.34 | 0.0012144 | 0.0042662 | 0.015861
-0.33 | 0.0016426 | 0.005831 | 0.021634
-0.32 | 0.0022309 | 0.007865 | 0.029537
-0.31 | 0.00303 | 0.010702 | 0.040515
-0.3 | 0.0041393 | 0.014616 | 0.055354
-0.29 | 0.0056199 | 0.019962 | 0.07634
-0.28 | 0.007928 | 0.02706 | 0.10428
-0.27 | 0.010788 | 0.037061 | 0.14265
-0.26 | 0.014636 | 0.05047 | 0.19408
-0.25 | 0.019768 | 0.06908 | 0.26322
-0.24 | 0.026856 | 0.09374 | 0.35517
-0.23 | 0.036448 | 0.12642 | 0.48244
-0.22 | 0.049319 | 0.17084 | 0.6514
-0.21 | 0.0675 | 0.23001 | 0.8709
-0.2 | 0.09095 | 0.30841 | 1.1647
-0.19 | 0.12232 | 0.41397 | 1.5484
-0.18 | 0.16466 | 0.55479 | 2.055
-0.17 | 0.22013 | 0.7388 | 2.7017
-0.16 | 0.29481 | 0.9789 | 3.5106
-0.15 | 0.3922 | 1.2931 | 4.5642
-0.14 | 0.52337 | 1.6988 | 5.897
-0.13 | 0.6935 | 2.2214 | 7.515
-0.12 | 0.9178 | 2.886 | 9.46
-0.11 | 1.2068 | 3.7353 | 11.789
-0.1 | 1.5759 | 4.8049 | 14.56
-0.09 | 2.0647 | 6.125 | 17.875
-0.08 | 2.6682 | 7.77 | 21.506
-0.07 | 3.4329 | 9.709 | 25.751
-0.06 | 4.3891 | 12.069 | 30.49
-0.05 | 5.5527 | 14.857 | 35.763
-0.04 | 6.949 | 18.107 | 41.614
-0.03 | 8.636 | 21.838 | 47.712
-0.02 | 10.635 | 26.063 | 54.569
-0.01 | 12.933 | 30.926 | 61.97
0 | 15.638 | 36.197 | 69.75
0.01 | 18.651 | 42.048 | 78.01
0.02 | 21.954 | 48.302 | 86.61
0.03 | 25.71 | 55.146 | 95.6
0.04 | 29.689 | 62.39 | 105.08
0.05 | 33.985 | 70.07 | 114.93
0.06 | 38.522 | 78 | 124.96
0.07 | 43.315 | 86.65 | 135.37
0.08 | 48.199 | 95.51 | 146
0.09 | 53.266 | 104.6 | 156.97
0.1 | 58.21 | 114.13 | 168.04
0.11 | 63.39 | 123.76 | 179.44
0.12 | 68.61 | 133.82 | 190.85
0.13 | 73.67 | 144.1 | 202.58
0.14 | 78.71 | 154.44 | 214.36
0.15 | 83.67 | 165.07 | 226.2
0.16 | 88.41 | 175.91 | 238.45
0.17 | 93.04 | 186.79 | 250.19
0.18 | 97.47 | 197.84 | 262.41
0.19 | 101.67 | 209.07 | 274.59
0.2 | 105.83 | 220.18 | 286.74
0.21 | 109.73 | 231.61 | 299.18
0.22 | 113.37 | 243.09 | 311.24
0.23 | 116.85 | 254.41 | 323.55
0.24 | 120.07 | 265.92 | 335.74
0.25 | 123.27 | 277.3 | 348.07
0.26 | 126.15 | 288.76 | 359.92
0.27 | 128.81 | 300.18 | 372.09
0.28 | 131.42 | 311.57 | 384.14
0.29 | 133.96 | 322.79 | 395.98
0.3 | 136.15 | 334.09 | 408.02
0.31 | 138.33 | 345.31 | 419.5
0.32 | 140.27 | 356.32 | 431.22
0.33 | 142.06 | 367.31 | 442.75
0.34 | 144.06 | 378.05 | 454.07
0.35 | 145.54 | 388.71 | 465.4
0.36 | 147.07 | 399.23 | 476.33
0.37 | 148.57 | 409.68 | 487.32
0.38 | 149.79 | 419.92 | 498.04
0.39 | 151.16 | 429.7 | 508.61
0.4 | 152.28 | 439.56 | 518.85
0.41 | 153.34 | 449.1 | 529.08
0.42 | 154.37 | 458.48 | 539.23
0.43 | 155.56 | 467.6 | 548.95
0.44 | 156.35 | 476.32 | 558.56
0.45 | 157.23 | 484.88 | 567.68
0.46 | 158.11 | 493.21 | 576.6
0.47 | 158.79 | 501.21 | 585.4
0.48 | 159.79 | 508.87 | 594.2
0.49 | 160.36 | 516.26 | 602.8
0.5 | 160.95 | 523.39 | 610.8

## Tranconductance (mS-mm)
VGS (V) | VDS = 0.100 V | VDS = 0.500 V | VDS = 0.900 V
-0.75 | -0.001306 | -0.00377 | -0.00805
-0.74 | -0.001246 | -0.003515 | -0.00751
-0.73 | -0.0010915 | -0.002915 | -0.00905
-0.72 | -0.0010325 | -0.00296 | -0.00979
-0.71 | -0.00095 | -0.003145 | -0.007975
-0.7 | -0.000891 | -0.00322 | -0.00815
-0.69 | -0.000905 | -0.002775 | -0.00736
-0.68 | -0.000892 | -0.002755 | -0.00754
-0.67 | -0.0008985 | -0.00301 | -0.00772
-0.66 | -0.0007735 | -0.002265 | -0.00701
-0.65 | -0.000711 | -0.00255 | -0.007755
-0.64 | -0.0007905 | -0.00279 | -0.007915
-0.63 | -0.000789 | -0.002245 | -0.006675
-0.62 | -0.0006595 | -0.00204 | -0.00612
-0.61 | -0.000625 | -0.002385 | -0.005685
-0.6 | -0.000654 | -0.00206 | -0.005385
-0.59 | -0.0006265 | -0.00178 | -0.006775
-0.58 | -0.000551 | -0.002165 | -0.00677
-0.57 | -0.000497 | -0.002005 | -0.0053
-0.56 | -0.0005245 | -0.00181 | -0.005105
-0.55 | -0.000457 | -0.0016335 | -0.005455
-0.54 | -0.0004295 | -0.0015085 | -0.004285
-0.53 | -0.0004325 | -0.0014575 | -0.00354
-0.52 | -0.000339 | -0.0013215 | -0.00349
-0.51 | -0.0002385 | -0.0009465 | -0.00291
-0.5 | -0.000211 | -0.0006205 | -0.00211
-0.49 | -0.000137 | -0.0003635 | -0.000985
-0.48 | 2.65e-05 | 0.0001115 | 0.00072
-0.47 | 0.0002115 | 0.0006605 | 0.002225
-0.46 | 0.0004635 | 0.0015605 | 0.005075
-0.45 | 0.000746 | 0.002723 | 0.009575
-0.44 | 0.001174 | 0.004144 | 0.01447
-0.43 | 0.001791 | 0.0061825 | 0.021775
-0.42 | 0.0025655 | 0.0089595 | 0.03245
-0.41 | 0.0036315 | 0.01297 | 0.045905
-0.4 | 0.0051645 | 0.01846 | 0.06587
-0.39 | 0.0072105 | 0.02549 | 0.093325
-0.38 | 0.0099495 | 0.035375 | 0.13435
-0.37 | 0.0154025 | 0.049145 | 0.18696
-0.36 | 0.020997 | 0.06772 | 0.25515
-0.35 | 0.027055 | 0.09421 | 0.3562
-0.34 | 0.0371 | 0.133225 | 0.4965
-0.33 | 0.050825 | 0.17994 | 0.6838
-0.32 | 0.06937 | 0.24355 | 0.94405
-0.31 | 0.09542 | 0.33755 | 1.29085
-0.3 | 0.129495 | 0.463 | 1.79125
-0.29 | 0.189435 | 0.6222 | 2.4463
-0.28 | 0.258405 | 0.85495 | 3.3155
-0.27 | 0.3354 | 1.1705 | 4.49
-0.26 | 0.449 | 1.60095 | 6.0285
-0.25 | 0.611 | 2.1635 | 8.0545
-0.24 | 0.834 | 2.867 | 10.961
-0.23 | 1.12315 | 3.855 | 14.8115
-0.22 | 1.5526 | 5.1795 | 19.423
-0.21 | 2.08155 | 6.8785 | 25.665
-0.2 | 2.741 | 9.198 | 33.875
-0.19 | 3.6855 | 12.319 | 44.515
-0.18 | 4.8905 | 16.2415 | 57.665
-0.17 | 6.5075 | 21.2055 | 72.78
-0.16 | 8.6035 | 27.715 | 93.125
-0.15 | 11.428 | 35.995 | 119.32
-0.14 | 15.065 | 46.415 | 147.54
-0.13 | 19.7215 | 59.36 | 178.15
-0.12 | 25.665 | 75.695 | 213.7
-0.11 | 32.905 | 95.945 | 255
-0.1 | 42.895 | 119.485 | 304.3
-0.09 | 54.615 | 148.255 | 347.3
-0.08 | 68.41 | 179.2 | 393.8
-0.07 | 86.045 | 214.95 | 449.2
-0.06 | 105.99 | 257.4 | 500.6
-0.05 | 127.995 | 301.9 | 556.2
-0.04 | 154.165 | 349.05 | 597.45
-0.03 | 184.3 | 397.8 | 647.75
-0.02 | 214.85 | 454.4 | 712.9
-0.01 | 250.15 | 506.7 | 759.05
0 | 285.9 | 556.1 | 802
0.01 | 315.8 | 605.25 | 843
0.02 | 352.95 | 654.9 | 879.5
0.03 | 386.75 | 704.4 | 923.5
0.04 | 413.75 | 746.2 | 966.5
0.05 | 441.65 | 780.5 | 994
0.06 | 466.5 | 829 | 1022
0.07 | 483.85 | 875.5 | 1052
0.08 | 497.55 | 897.5 | 1080
0.09 | 500.55 | 931 | 1102
0.1 | 506.2 | 958 | 1123.5
0.11 | 520 | 984.5 | 1140.5
0.12 | 514 | 1017 | 1157
0.13 | 505 | 1031 | 1175.5
0.14 | 500 | 1048.5 | 1181
0.15 | 485 | 1073.5 | 1204.5
0.16 | 468.5 | 1086 | 1199.5
0.17 | 453 | 1096.5 | 1198
0.18 | 431.5 | 1114 | 1220
0.19 | 418 | 1117 | 1216.5
0.2 | 403 | 1127 | 1229.5
0.21 | 377 | 1145.5 | 1225
0.22 | 356 | 1140 | 1218.5
0.23 | 335 | 1141.5 | 1225
0.24 | 321 | 1144.5 | 1226
0.25 | 304 | 1142 | 1209
0.26 | 277 | 1144 | 1201
0.27 | 263.5 | 1140.5 | 1211
0.28 | 257.5 | 1130.5 | 1194.5
0.29 | 236.5 | 1126 | 1194
0.3 | 218.5 | 1126 | 1176
0.31 | 206 | 1111.5 | 1160
0.32 | 186.5 | 1100 | 1162.5
0.33 | 189.5 | 1086.5 | 1142.5
0.34 | 174 | 1070 | 1132.5
0.35 | 150.5 | 1059 | 1113
0.36 | 151.5 | 1048.5 | 1096
0.37 | 136 | 1034.5 | 1085.5
0.38 | 129.5 | 1001 | 1064.5
0.39 | 124.5 | 982 | 1040.5
0.4 | 109 | 970 | 1023.5
0.41 | 104.5 | 946 | 1019
0.42 | 111 | 925 | 993.5
0.43 | 99 | 892 | 966.5
0.44 | 83.5 | 864 | 936.5
0.45 | 88 | 844.5 | 902
0.46 | 78 | 816.5 | 886
0.47 | 84 | 783 | 880
0.48 | 78.5 | 752.5 | 870
0.49 | 58 | 726 | 830
0.5 | 59 | 713 | 800