## IDS-VDS Characteristic (mA-mm)
VGS (V) | VDS = 0.100 V | VDS = 0.500 V | VDS = 0.900 V
-0.75 | 0.00030061 | 0.001174 | 0.0037506
-0.74 | 0.00028769 | 0.0011382 | 0.0036606
-0.73 | 0.00027527 | 0.0010957 | 0.0035319
-0.72 | 0.00026224 | 0.0010496 | 0.0034297
-0.71 | 0.0002521 | 0.0010186 | 0.0033333
-0.7 | 0.00024023 | 0.00098 | 0.0032318
-0.69 | 0.00023036 | 0.0009448 | 0.0031392
-0.68 | 0.00021941 | 0.0009106 | 0.0030325
-0.67 | 0.00021119 | 0.000878 | 0.0029319
-0.66 | 0.00020037 | 0.0008513 | 0.0028513
-0.65 | 0.0001931 | 0.0008161 | 0.0027632
-0.64 | 0.00018397 | 0.0007861 | 0.0026941
-0.63 | 0.00017469 | 0.0007619 | 0.0026003
-0.62 | 0.000168 | 0.0007307 | 0.0025008
-0.61 | 0.00015985 | 0.0007068 | 0.0024368
-0.6 | 0.00015358 | 0.0006771 | 0.0023602
-0.59 | 0.00014583 | 0.0006574 | 0.0022858
-0.58 | 0.00013989 | 0.0006334 | 0.0022137
-0.57 | 0.00013395 | 0.0006113 | 0.0021455
-0.56 | 0.00012729 | 0.0005874 | 0.0020823
-0.55 | 0.00012228 | 0.000572 | 0.0020159
-0.54 | 0.00011627 | 0.0005509 | 0.0019593
-0.53 | 0.00011181 | 0.0005353 | 0.001892
-0.52 | 0.00010724 | 0.0005169 | 0.0018446
-0.51 | 0.00010315 | 0.0005042 | 0.0018028
-0.5 | 9.937e-05 | 0.00049283 | 0.001754
-0.49 | 9.723e-05 | 0.00048061 | 0.0017371
-0.48 | 9.624e-05 | 0.00047226 | 0.0017073
-0.47 | 9.671e-05 | 0.00047027 | 0.0017049
-0.46 | 9.855e-05 | 0.00047425 | 0.0017192
-0.45 | 0.00010217 | 0.00048616 | 0.0017526
-0.44 | 0.00010896 | 0.00050789 | 0.0018358
-0.43 | 0.00011995 | 0.00054475 | 0.001957
-0.42 | 0.00013632 | 0.000606 | 0.0021522
-0.41 | 0.00016062 | 0.0006878 | 0.0024386
-0.4 | 0.00019539 | 0.0008063 | 0.0028642
-0.39 | 0.00024505 | 0.0009771 | 0.0034537
-0.38 | 0.00031384 | 0.0012086 | 0.0042916
-0.37 | 0.00041042 | 0.0015484 | 0.0054964
-0.36 | 0.0005444 | 0.0020066 | 0.007268
-0.35 | 0.0007697 | 0.0026488 | 0.009648
-0.34 | 0.0010391 | 0.0035381 | 0.012962
-0.33 | 0.0014012 | 0.0047615 | 0.017609
-0.32 | 0.0018994 | 0.006614 | 0.024087
-0.31 | 0.0025884 | 0.008948 | 0.032852
-0.3 | 0.0035277 | 0.012143 | 0.04515
-0.29 | 0.0048286 | 0.016586 | 0.06231
-0.28 | 0.006795 | 0.022651 | 0.08563
-0.27 | 0.009274 | 0.03095 | 0.11712
-0.26 | 0.012575 | 0.042317 | 0.15981
-0.25 | 0.017155 | 0.05801 | 0.21857
-0.24 | 0.023272 | 0.07894 | 0.29677
-0.23 | 0.031705 | 0.10747 | 0.40287
-0.22 | 0.042918 | 0.14475 | 0.54611
-0.21 | 0.0585 | 0.19626 | 0.7346
-0.2 | 0.07936 | 0.26435 | 0.9893
-0.19 | 0.10686 | 0.35477 | 1.3256
-0.18 | 0.14455 | 0.4812 | 1.7729
-0.17 | 0.19468 | 0.6396 | 2.3341
-0.16 | 0.26062 | 0.8537 | 3.0807
-0.15 | 0.34953 | 1.1278 | 4.0087
-0.14 | 0.46794 | 1.4974 | 5.2045
-0.13 | 0.6243 | 1.9653 | 6.696
-0.12 | 0.8274 | 2.5684 | 8.485
-0.11 | 1.095 | 3.3546 | 10.669
-0.1 | 1.4426 | 4.321 | 13.269
-0.09 | 1.8952 | 5.5621 | 16.352
-0.08 | 2.4648 | 7.046 | 19.857
-0.07 | 3.1812 | 8.894 | 23.896
-0.06 | 4.0819 | 11.123 | 28.476
-0.05 | 5.1912 | 13.797 | 33.63
-0.04 | 6.51 | 16.883 | 39.209
-0.03 | 8.13 | 20.486 | 45.25
-0.02 | 10.063 | 24.598 | 51.923
-0.01 | 12.322 | 29.21 | 59.18
0 | 14.937 | 34.458 | 66.94
0.01 | 17.896 | 40.126 | 75.04
0.02 | 21.185 | 46.324 | 83.53
0.03 | 24.876 | 53.048 | 92.44
0.04 | 28.787 | 60.17 | 101.9
0.05 | 33.073 | 67.7 | 111.48
0.06 | 37.602 | 75.78 | 121.56
0.07 | 42.383 | 84.26 | 131.94
0.08 | 47.315 | 93.04 | 142.47
0.09 | 52.324 | 102.26 | 153.45
0.1 | 57.41 | 111.54 | 164.57
0.11 | 62.59 | 121.24 | 175.78
0.12 | 67.82 | 131.37 | 187.27
0.13 | 72.93 | 141.5 | 198.95
0.14 | 77.97 | 151.92 | 210.69
0.15 | 82.87 | 162.5 | 222.62
0.16 | 87.78 | 173.43 | 234.8
0.17 | 92.46 | 184.31 | 246.6
0.18 | 96.94 | 195.41 | 258.91
0.19 | 101.14 | 206.49 | 271.08
0.2 | 105.19 | 217.73 | 283.31
0.21 | 109.23 | 229.27 | 295.71
0.22 | 112.92 | 240.67 | 307.84
0.23 | 116.43 | 252.13 | 320.2
0.24 | 119.79 | 263.43 | 332.43
0.25 | 122.82 | 275.15 | 344.75
0.26 | 125.81 | 286.57 | 356.86
0.27 | 128.46 | 298.04 | 369.07
0.28 | 131.14 | 309.48 | 381.06
0.29 | 133.68 | 320.78 | 393.09
0.3 | 136.03 | 332.24 | 405.07
0.31 | 138.13 | 343.42 | 416.74
0.32 | 140.07 | 354.49 | 428.51
0.33 | 141.96 | 365.53 | 440.13
0.34 | 143.8 | 376.42 | 451.61
0.35 | 145.7 | 387.16 | 462.95
0.36 | 147.07 | 397.75 | 474.04
0.37 | 148.41 | 408.3 | 485.12
0.38 | 149.89 | 418.46 | 495.96
0.39 | 151.08 | 428.56 | 506.62
0.4 | 152.45 | 438.42 | 516.98
0.41 | 153.4 | 448.05 | 527.36
0.42 | 154.48 | 457.53 | 537.5
0.43 | 155.53 | 466.63 | 547.42
0.44 | 156.58 | 475.59 | 557.09
0.45 | 157.41 | 484.22 | 566.4
0.46 | 158.15 | 492.62 | 575.4
0.47 | 158.91 | 500.68 | 584.6
0.48 | 159.79 | 508.52 | 593.3
0.49 | 160.77 | 516.04 | 601.8
0.5 | 161.12 | 523.23 | 610.1

## Tranconductance (mS-mm)
VGS (V) | VDS = 0.100 V | VDS = 0.500 V | VDS = 0.900 V
-0.75 | -0.001292 | -0.00358 | -0.009
-0.74 | -0.001267 | -0.003915 | -0.010935
-0.73 | -0.0012725 | -0.00443 | -0.011545
-0.72 | -0.0011585 | -0.003855 | -0.00993
-0.71 | -0.0011005 | -0.00348 | -0.009895
-0.7 | -0.001087 | -0.00369 | -0.009705
-0.69 | -0.001041 | -0.00347 | -0.009965
-0.68 | -0.0009585 | -0.00334 | -0.010365
-0.67 | -0.000952 | -0.002965 | -0.00906
-0.66 | -0.0009045 | -0.003095 | -0.008435
-0.65 | -0.00082 | -0.00326 | -0.00786
-0.64 | -0.0009205 | -0.00271 | -0.008145
-0.63 | -0.0007985 | -0.00277 | -0.009665
-0.62 | -0.000742 | -0.002755 | -0.008175
-0.61 | -0.000721 | -0.00268 | -0.00703
-0.6 | -0.000701 | -0.00247 | -0.00755
-0.59 | -0.0006845 | -0.002185 | -0.007325
-0.58 | -0.000594 | -0.002305 | -0.007015
-0.57 | -0.00063 | -0.0023 | -0.00657
-0.56 | -0.0005835 | -0.001965 | -0.00648
-0.55 | -0.000551 | -0.001825 | -0.00615
-0.54 | -0.0005235 | -0.001835 | -0.006195
-0.53 | -0.0004515 | -0.0017 | -0.005735
-0.52 | -0.000433 | -0.001555 | -0.00446
-0.51 | -0.0003935 | -0.0012035 | -0.00453
-0.5 | -0.000296 | -0.0011795 | -0.003285
-0.49 | -0.0001565 | -0.0010285 | -0.002335
-0.48 | -2.6e-05 | -0.000517 | -0.00161
-0.47 | 0.0001155 | 9.95e-05 | 0.000595
-0.46 | 0.000273 | 0.0007945 | 0.002385
-0.45 | 0.0005205 | 0.001682 | 0.00583
-0.44 | 0.000889 | 0.0029295 | 0.01022
-0.43 | 0.001368 | 0.0049055 | 0.01582
-0.42 | 0.0020335 | 0.0071525 | 0.02408
-0.41 | 0.0029535 | 0.010015 | 0.0356
-0.4 | 0.0042215 | 0.014465 | 0.050755
-0.39 | 0.0059225 | 0.020115 | 0.07137
-0.38 | 0.0082685 | 0.028565 | 0.102135
-0.37 | 0.011528 | 0.0399 | 0.14882
-0.36 | 0.017964 | 0.05502 | 0.20758
-0.35 | 0.024735 | 0.076575 | 0.2847
-0.34 | 0.031575 | 0.105635 | 0.39805
-0.33 | 0.043015 | 0.153795 | 0.55625
-0.32 | 0.05936 | 0.209325 | 0.76215
-0.31 | 0.081415 | 0.27645 | 1.05315
-0.3 | 0.11201 | 0.3819 | 1.4729
-0.29 | 0.163365 | 0.5254 | 2.024
-0.28 | 0.22227 | 0.7182 | 2.7405
-0.27 | 0.289 | 0.9833 | 3.709
-0.26 | 0.39405 | 1.353 | 5.0725
-0.25 | 0.53485 | 1.83115 | 6.848
-0.24 | 0.7275 | 2.473 | 9.215
-0.23 | 0.9823 | 3.2905 | 12.467
-0.22 | 1.33975 | 4.4395 | 16.5865
-0.21 | 1.8221 | 5.98 | 22.1595
-0.2 | 2.418 | 7.9255 | 29.55
-0.19 | 3.2595 | 10.8425 | 39.18
-0.18 | 4.391 | 14.2415 | 50.425
-0.17 | 5.8035 | 18.625 | 65.39
-0.16 | 7.7425 | 24.41 | 83.73
-0.15 | 10.366 | 32.185 | 106.19
-0.14 | 13.7385 | 41.875 | 134.365
-0.13 | 17.973 | 53.55 | 164.025
-0.12 | 23.535 | 69.465 | 198.65
-0.11 | 30.76 | 87.63 | 239.2
-0.1 | 40.01 | 110.375 | 284.15
-0.09 | 51.11 | 136.25 | 329.4
-0.08 | 64.3 | 166.595 | 377.2
-0.07 | 80.855 | 203.85 | 430.95
-0.06 | 100.5 | 245.15 | 486.7
-0.05 | 121.405 | 288 | 536.65
-0.04 | 146.94 | 334.45 | 581
-0.03 | 177.65 | 385.75 | 635.7
-0.02 | 209.6 | 436.2 | 696.5
-0.01 | 243.7 | 493 | 750.85
0 | 278.7 | 545.8 | 793
0.01 | 312.4 | 593.3 | 829.5
0.02 | 349 | 646.1 | 870
0.03 | 380.1 | 692.3 | 918.5
0.04 | 409.85 | 732.6 | 952
0.05 | 440.75 | 780.5 | 983
0.06 | 465.5 | 828 | 1023
0.07 | 485.65 | 863 | 1045.5
0.08 | 497.05 | 900 | 1075.5
0.09 | 504.75 | 925 | 1105
0.1 | 513.3 | 949 | 1116.5
0.11 | 520.5 | 991.5 | 1135
0.12 | 517 | 1013 | 1158.5
0.13 | 507.5 | 1027.5 | 1171
0.14 | 497 | 1050 | 1183.5
0.15 | 490.5 | 1075.5 | 1205.5
0.16 | 479.5 | 1090.5 | 1199
0.17 | 458 | 1099 | 1205.5
0.18 | 434 | 1109 | 1224
0.19 | 412.5 | 1116 | 1220
0.2 | 404.5 | 1139 | 1231.5
0.21 | 386.5 | 1147 | 1226.5
0.22 | 360 | 1143 | 1224.5
0.23 | 343.5 | 1138 | 1229.5
0.24 | 319.5 | 1151 | 1227.5
0.25 | 301 | 1157 | 1221.5
0.26 | 282 | 1144.5 | 1216
0.27 | 266.5 | 1145.5 | 1210
0.28 | 261 | 1137 | 1201
0.29 | 244.5 | 1138 | 1200.5
0.3 | 222.5 | 1132 | 1182.5
0.31 | 202 | 1112.5 | 1172
0.32 | 191.5 | 1105.5 | 1169.5
0.33 | 186.5 | 1096.5 | 1155
0.34 | 187 | 1081.5 | 1141
0.35 | 163.5 | 1066.5 | 1121.5
0.36 | 135.5 | 1057 | 1108.5
0.37 | 141 | 1035.5 | 1096
0.38 | 133.5 | 1013 | 1075
0.39 | 128 | 998 | 1051
0.4 | 116 | 974.5 | 1037
0.41 | 101.5 | 955.5 | 1026
0.42 | 106.5 | 929 | 1003
0.43 | 105 | 903 | 979.5
0.44 | 94 | 879.5 | 949
0.45 | 78.5 | 851.5 | 915.5
0.46 | 75 | 823 | 910
0.47 | 82 | 795 | 895
0.48 | 93 | 768 | 860
0.49 | 66.5 | 735.5 | 840
0.5 | 35 | 719 | 830