## IDS-VDS Characteristic (mA-mm)
VGS (V) | VDS = 0.100 V | VDS = 0.500 V | VDS = 0.900 V
-0.75 | 0.00028985 | 0.0011344 | 0.0037393
-0.74 | 0.00027631 | 0.0011021 | 0.003641
-0.73 | 0.00026195 | 0.0010627 | 0.0035189
-0.72 | 0.00025044 | 0.0010256 | 0.0034131
-0.71 | 0.00024064 | 0.0009923 | 0.0033183
-0.7 | 0.00023028 | 0.00096 | 0.0032161
-0.69 | 0.00022131 | 0.0009277 | 0.0031222
-0.68 | 0.00021059 | 0.0008945 | 0.0030293
-0.67 | 0.00020089 | 0.0008602 | 0.002907
-0.66 | 0.00019252 | 0.0008294 | 0.0028306
-0.65 | 0.00018355 | 0.0007953 | 0.0027517
-0.64 | 0.00017652 | 0.0007642 | 0.0026583
-0.63 | 0.00016832 | 0.0007368 | 0.0025758
-0.62 | 0.0001626 | 0.0007117 | 0.0024955
-0.61 | 0.00015447 | 0.0006866 | 0.0024293
-0.6 | 0.00014699 | 0.0006633 | 0.0023465
-0.59 | 0.00014005 | 0.0006412 | 0.0022646
-0.58 | 0.0001344 | 0.0006191 | 0.0021976
-0.57 | 0.00012889 | 0.0005936 | 0.0021327
-0.56 | 0.00012223 | 0.000578 | 0.0020647
-0.55 | 0.00011749 | 0.0005533 | 0.0019966
-0.54 | 0.00011253 | 0.0005337 | 0.0019354
-0.53 | 0.0001078 | 0.0005185 | 0.0018746
-0.52 | 0.00010299 | 0.0005052 | 0.0018222
-0.51 | 9.954e-05 | 0.00048916 | 0.0017796
-0.5 | 9.703e-05 | 0.00047572 | 0.0017431
-0.49 | 9.544e-05 | 0.00046406 | 0.0017064
-0.48 | 9.411e-05 | 0.00045777 | 0.0016813
-0.47 | 9.429e-05 | 0.00045336 | 0.0016859
-0.46 | 9.507e-05 | 0.0004591 | 0.0016888
-0.45 | 9.905e-05 | 0.00046737 | 0.0017389
-0.44 | 0.00010478 | 0.00048974 | 0.0018062
-0.43 | 0.00011566 | 0.00052429 | 0.0019243
-0.42 | 0.00013232 | 0.0005801 | 0.0021115
-0.41 | 0.00015593 | 0.0006611 | 0.0023822
-0.4 | 0.00018949 | 0.0007722 | 0.0027815
-0.39 | 0.00023871 | 0.0009359 | 0.0033599
-0.38 | 0.00030632 | 0.0011645 | 0.0041903
-0.37 | 0.00040105 | 0.0014844 | 0.0053346
-0.36 | 0.00053021 | 0.0019341 | 0.00704
-0.35 | 0.0007509 | 0.0025529 | 0.00932
-0.34 | 0.0010094 | 0.0034193 | 0.012578
-0.33 | 0.0013637 | 0.0046042 | 0.017025
-0.32 | 0.0018461 | 0.006384 | 0.023327
-0.31 | 0.0025124 | 0.008652 | 0.031969
-0.3 | 0.0034324 | 0.011819 | 0.043998
-0.29 | 0.0047044 | 0.016089 | 0.06097
-0.28 | 0.006625 | 0.022027 | 0.08336
-0.27 | 0.009044 | 0.030168 | 0.11366
-0.26 | 0.012301 | 0.041337 | 0.15629
-0.25 | 0.016792 | 0.056257 | 0.21334
-0.24 | 0.022773 | 0.07734 | 0.29068
-0.23 | 0.031026 | 0.10498 | 0.39643
-0.22 | 0.042105 | 0.14171 | 0.53566
-0.21 | 0.05733 | 0.19179 | 0.7224
-0.2 | 0.07766 | 0.2598 | 0.9663
-0.19 | 0.10498 | 0.34806 | 1.3007
-0.18 | 0.14183 | 0.46847 | 1.734
-0.17 | 0.19129 | 0.6291 | 2.3093
-0.16 | 0.25716 | 0.8371 | 3.0143
-0.15 | 0.34362 | 1.1056 | 3.9428
-0.14 | 0.46054 | 1.4666 | 5.1193
-0.13 | 0.6147 | 1.9328 | 6.6
-0.12 | 0.8186 | 2.5281 | 8.338
-0.11 | 1.0804 | 3.2921 | 10.494
-0.1 | 1.4218 | 4.2423 | 13.108
-0.09 | 1.8694 | 5.4676 | 16.139
-0.08 | 2.4277 | 6.94 | 19.676
-0.07 | 3.1346 | 8.764 | 23.624
-0.06 | 4.0259 | 11.003 | 28.142
-0.05 | 5.1337 | 13.577 | 33.262
-0.04 | 6.431 | 16.657 | 38.843
-0.03 | 8.056 | 20.256 | 44.791
-0.02 | 9.953 | 24.341 | 51.405
-0.01 | 12.192 | 28.847 | 58.65
0 | 14.81 | 34.063 | 66.36
0.01 | 17.744 | 39.759 | 74.45
0.02 | 21.004 | 45.87 | 82.86
0.03 | 24.674 | 52.638 | 91.78
0.04 | 28.619 | 59.68 | 101.12
0.05 | 32.84 | 67.22 | 110.78
0.06 | 37.368 | 75.2 | 120.7
0.07 | 42.103 | 83.74 | 131.26
0.08 | 47.015 | 92.44 | 141.66
0.09 | 52.04 | 101.46 | 152.52
0.1 | 57.04 | 110.82 | 163.67
0.11 | 62.23 | 120.56 | 174.9
0.12 | 67.44 | 130.57 | 186.47
0.13 | 72.58 | 140.72 | 198.01
0.14 | 77.62 | 151.22 | 209.8
0.15 | 82.55 | 161.58 | 221.66
0.16 | 87.41 | 172.6 | 233.8
0.17 | 92.04 | 183.43 | 245.68
0.18 | 96.49 | 194.46 | 257.9
0.19 | 100.83 | 205.65 | 270.07
0.2 | 104.91 | 216.84 | 282.24
0.21 | 108.85 | 228.35 | 294.76
0.22 | 112.54 | 239.79 | 306.7
0.23 | 116 | 251.21 | 319.1
0.24 | 119.48 | 262.57 | 331.37
0.25 | 122.54 | 274.17 | 343.62
0.26 | 125.44 | 285.58 | 355.81
0.27 | 128.26 | 297.05 | 367.89
0.28 | 130.84 | 308.55 | 380.02
0.29 | 133.36 | 319.64 | 391.88
0.3 | 135.64 | 331.19 | 403.98
0.31 | 137.75 | 342.41 | 415.6
0.32 | 139.75 | 353.44 | 427.28
0.33 | 141.8 | 364.53 | 438.93
0.34 | 143.54 | 375.33 | 450.29
0.35 | 145.16 | 386.15 | 461.66
0.36 | 146.69 | 396.69 | 472.62
0.37 | 148.15 | 407.32 | 483.83
0.38 | 149.78 | 417.41 | 494.63
0.39 | 150.92 | 427.47 | 505.23
0.4 | 152.05 | 437.26 | 515.78
0.41 | 153.2 | 446.91 | 525.9
0.42 | 154.17 | 456.42 | 536.18
0.43 | 155.38 | 465.51 | 546.03
0.44 | 156.21 | 474.48 | 555.73
0.45 | 157.04 | 483.09 | 565.07
0.46 | 157.93 | 491.57 | 574.3
0.47 | 158.8 | 499.63 | 583.2
0.48 | 159.56 | 507.44 | 591.8
0.49 | 160.31 | 514.96 | 600.5
0.5 | 160.95 | 522.19 | 608.6

## Tranconductance (mS-mm)
VGS (V) | VDS = 0.100 V | VDS = 0.500 V | VDS = 0.900 V
-0.75 | -0.001354 | -0.00323 | -0.00983
-0.74 | -0.001395 | -0.003585 | -0.01102
-0.73 | -0.0012935 | -0.003825 | -0.011395
-0.72 | -0.0010655 | -0.00352 | -0.01003
-0.71 | -0.001008 | -0.00328 | -0.00985
-0.7 | -0.0009665 | -0.00323 | -0.009805
-0.69 | -0.0009845 | -0.003275 | -0.00934
-0.68 | -0.001021 | -0.003375 | -0.01076
-0.67 | -0.0009035 | -0.003255 | -0.009935
-0.66 | -0.000867 | -0.003245 | -0.007765
-0.65 | -0.0008 | -0.00326 | -0.008615
-0.64 | -0.0007615 | -0.002925 | -0.008795
-0.63 | -0.000696 | -0.002625 | -0.00814
-0.62 | -0.0006925 | -0.00251 | -0.007325
-0.61 | -0.0007805 | -0.00242 | -0.00745
-0.6 | -0.000721 | -0.00227 | -0.008235
-0.59 | -0.0006295 | -0.00221 | -0.007445
-0.58 | -0.000558 | -0.00238 | -0.006595
-0.57 | -0.0006085 | -0.002055 | -0.006645
-0.56 | -0.00057 | -0.002015 | -0.006805
-0.55 | -0.000485 | -0.002215 | -0.006465
-0.54 | -0.0004845 | -0.00174 | -0.0061
-0.53 | -0.000477 | -0.001425 | -0.00566
-0.52 | -0.000413 | -0.001467 | -0.00475
-0.51 | -0.000298 | -0.001474 | -0.003955
-0.5 | -0.000205 | -0.001255 | -0.00366
-0.49 | -0.000146 | -0.0008975 | -0.00309
-0.48 | -5.75e-05 | -0.000535 | -0.001025
-0.47 | 4.8e-05 | 6.65e-05 | 0.000375
-0.46 | 0.000238 | 0.0007005 | 0.00265
-0.45 | 0.0004855 | 0.001532 | 0.00587
-0.44 | 0.0008305 | 0.002846 | 0.00927
-0.43 | 0.001377 | 0.004518 | 0.015265
-0.42 | 0.0020135 | 0.0068405 | 0.022895
-0.41 | 0.0028585 | 0.009605 | 0.0335
-0.4 | 0.004139 | 0.01374 | 0.048885
-0.39 | 0.0058415 | 0.019615 | 0.07044
-0.38 | 0.008117 | 0.027425 | 0.098735
-0.37 | 0.0111945 | 0.03848 | 0.142485
-0.36 | 0.0174925 | 0.053425 | 0.19927
-0.35 | 0.0239595 | 0.07426 | 0.2769
-0.34 | 0.03064 | 0.102565 | 0.38525
-0.33 | 0.041835 | 0.148235 | 0.53745
-0.32 | 0.057435 | 0.20239 | 0.7472
-0.31 | 0.079315 | 0.27175 | 1.03355
-0.3 | 0.1096 | 0.37185 | 1.45005
-0.29 | 0.15963 | 0.5104 | 1.9681
-0.28 | 0.21698 | 0.70395 | 2.6345
-0.27 | 0.2838 | 0.9655 | 3.6465
-0.26 | 0.3874 | 1.30445 | 4.984
-0.25 | 0.5236 | 1.80015 | 6.7195
-0.24 | 0.7117 | 2.43615 | 9.1545
-0.23 | 0.9666 | 3.2185 | 12.249
-0.22 | 1.3152 | 4.3405 | 16.2985
-0.21 | 1.77775 | 5.9045 | 21.532
-0.2 | 2.3825 | 7.8135 | 28.915
-0.19 | 3.2085 | 10.4335 | 38.385
-0.18 | 4.3155 | 14.052 | 50.43
-0.17 | 5.7665 | 18.4315 | 64.015
-0.16 | 7.6165 | 23.825 | 81.675
-0.15 | 10.169 | 31.475 | 105.25
-0.14 | 13.554 | 41.36 | 132.86
-0.13 | 17.903 | 53.075 | 160.935
-0.12 | 23.285 | 67.965 | 194.7
-0.11 | 30.16 | 85.71 | 238.5
-0.1 | 39.45 | 108.775 | 282.25
-0.09 | 50.295 | 134.885 | 328.4
-0.08 | 63.26 | 164.82 | 374.25
-0.07 | 79.91 | 203.15 | 423.3
-0.06 | 99.955 | 240.65 | 481.9
-0.05 | 120.255 | 282.7 | 535.05
-0.04 | 146.115 | 333.95 | 576.45
-0.03 | 176.1 | 384.2 | 628.1
-0.02 | 206.8 | 429.55 | 692.95
-0.01 | 242.85 | 486.1 | 747.75
0 | 277.6 | 545.6 | 790
0.01 | 309.7 | 590.35 | 825
0.02 | 346.5 | 643.95 | 866.5
0.03 | 380.75 | 690.5 | 913
0.04 | 408.3 | 729.1 | 950
0.05 | 437.45 | 776 | 979
0.06 | 463.15 | 826 | 1024
0.07 | 482.35 | 862 | 1048
0.08 | 496.85 | 886 | 1063
0.09 | 501.25 | 919 | 1100.5
0.1 | 509.5 | 955 | 1119
0.11 | 520 | 987.5 | 1140
0.12 | 517.5 | 1008 | 1155.5
0.13 | 509 | 1032.5 | 1166.5
0.14 | 498.5 | 1043 | 1182.5
0.15 | 489.5 | 1069 | 1200
0.16 | 474.5 | 1092.5 | 1201
0.17 | 454 | 1093 | 1205
0.18 | 439.5 | 1111 | 1219.5
0.19 | 421 | 1119 | 1217
0.2 | 401 | 1135 | 1234.5
0.21 | 381.5 | 1147.5 | 1223
0.22 | 357.5 | 1143 | 1217
0.23 | 347 | 1139 | 1233.5
0.24 | 327 | 1148 | 1226
0.25 | 298 | 1150.5 | 1222
0.26 | 286 | 1144 | 1213.5
0.27 | 270 | 1148.5 | 1210.5
0.28 | 255 | 1129.5 | 1199.5
0.29 | 240 | 1132 | 1198
0.3 | 219.5 | 1138.5 | 1186
0.31 | 205.5 | 1112.5 | 1165
0.32 | 202.5 | 1106 | 1166.5
0.33 | 189.5 | 1094.5 | 1150.5
0.34 | 168 | 1081 | 1136.5
0.35 | 157.5 | 1068 | 1116.5
0.36 | 149.5 | 1058.5 | 1108.5
0.37 | 154.5 | 1036 | 1100.5
0.38 | 138.5 | 1007.5 | 1070
0.39 | 113.5 | 992.5 | 1057.5
0.4 | 114 | 972 | 1033.5
0.41 | 106 | 958 | 1020
0.42 | 109 | 930 | 1006.5
0.43 | 102 | 903 | 977.5
0.44 | 83 | 879 | 952
0.45 | 86 | 854.5 | 928.5
0.46 | 88 | 827 | 906.5
0.47 | 81.5 | 793.5 | 875
0.48 | 75.5 | 766.5 | 865
0.49 | 69.5 | 737.5 | 840
0.5 | 64 | 723 | 810