## IDS-VDS Characteristic (mA-mm)
VGS (V) | VDS = 0.100 V | VDS = 0.500 V | VDS = 0.900 V
-0.75 | 0.00033309 | 0.0013161 | 0.0043172
-0.74 | 0.0003161 | 0.0012723 | 0.0041781
-0.73 | 0.00030318 | 0.0012214 | 0.0040372
-0.72 | 0.00029101 | 0.0011887 | 0.0039445
-0.71 | 0.00027964 | 0.0011389 | 0.0038132
-0.7 | 0.00026523 | 0.0010993 | 0.0036829
-0.69 | 0.00025246 | 0.001061 | 0.0035804
-0.68 | 0.00023987 | 0.0010227 | 0.0034684
-0.67 | 0.00022945 | 0.0009884 | 0.0033541
-0.66 | 0.00021962 | 0.0009512 | 0.00325
-0.65 | 0.00021122 | 0.0009092 | 0.0031428
-0.64 | 0.00020186 | 0.0008804 | 0.0030539
-0.63 | 0.00019235 | 0.0008522 | 0.0029594
-0.62 | 0.00018273 | 0.0008207 | 0.0028537
-0.61 | 0.00017442 | 0.0007859 | 0.0027724
-0.6 | 0.00016885 | 0.0007612 | 0.002674
-0.59 | 0.00015847 | 0.0007338 | 0.0025993
-0.58 | 0.00015223 | 0.000705 | 0.0025144
-0.57 | 0.00014554 | 0.0006834 | 0.0024356
-0.56 | 0.00013893 | 0.0006533 | 0.0023394
-0.55 | 0.00013317 | 0.000634 | 0.002285
-0.54 | 0.00012698 | 0.000607 | 0.0022014
-0.53 | 0.00012147 | 0.0005893 | 0.0021333
-0.52 | 0.00011652 | 0.0005679 | 0.0020868
-0.51 | 0.00011269 | 0.0005513 | 0.0020226
-0.5 | 0.00010949 | 0.0005342 | 0.0019761
-0.49 | 0.00010468 | 0.0005184 | 0.0019379
-0.48 | 0.00010344 | 0.0005112 | 0.0019124
-0.47 | 0.00010213 | 0.0005054 | 0.0018868
-0.46 | 0.00010337 | 0.0005078 | 0.001895
-0.45 | 0.00010574 | 0.0005145 | 0.0019296
-0.44 | 0.00011178 | 0.0005352 | 0.0019767
-0.43 | 0.00012148 | 0.0005652 | 0.0020902
-0.42 | 0.00013691 | 0.0006156 | 0.0022581
-0.41 | 0.00015956 | 0.000691 | 0.0025122
-0.4 | 0.00019231 | 0.0007983 | 0.0028908
-0.39 | 0.00023908 | 0.0009592 | 0.0034526
-0.38 | 0.00030394 | 0.0011769 | 0.0042429
-0.37 | 0.00039528 | 0.0014863 | 0.0053541
-0.36 | 0.00052 | 0.0019114 | 0.007032
-0.35 | 0.0007333 | 0.0025159 | 0.009256
-0.34 | 0.0009884 | 0.0033544 | 0.012383
-0.33 | 0.0013346 | 0.0044992 | 0.016797
-0.32 | 0.0018029 | 0.006227 | 0.022971
-0.31 | 0.0024589 | 0.008416 | 0.031448
-0.3 | 0.0033648 | 0.011475 | 0.043161
-0.29 | 0.0046095 | 0.015691 | 0.05981
-0.28 | 0.006439 | 0.021451 | 0.08207
-0.27 | 0.008837 | 0.029508 | 0.11328
-0.26 | 0.012006 | 0.040261 | 0.1542
-0.25 | 0.016407 | 0.054905 | 0.21113
-0.24 | 0.02226 | 0.07578 | 0.28754
-0.23 | 0.030369 | 0.10252 | 0.39218
-0.22 | 0.04121 | 0.13879 | 0.52883
-0.21 | 0.055879 | 0.18747 | 0.7149
-0.2 | 0.0771 | 0.25389 | 0.9555
-0.19 | 0.10396 | 0.3421 | 1.2857
-0.18 | 0.14063 | 0.46056 | 1.7272
-0.17 | 0.18946 | 0.6173 | 2.2791
-0.16 | 0.25403 | 0.8226 | 3.0113
-0.15 | 0.34064 | 1.0915 | 3.9202
-0.14 | 0.45533 | 1.4504 | 5.1109
-0.13 | 0.6056 | 1.905 | 6.583
-0.12 | 0.8031 | 2.4973 | 8.336
-0.11 | 1.0625 | 3.252 | 10.484
-0.1 | 1.3993 | 4.1886 | 13.083
-0.09 | 1.8421 | 5.4111 | 16.103
-0.08 | 2.3979 | 6.882 | 19.592
-0.07 | 3.0982 | 8.678 | 23.54
-0.06 | 3.9805 | 10.887 | 28.128
-0.05 | 5.066 | 13.484 | 33.16
-0.04 | 6.355 | 16.541 | 38.752
-0.03 | 7.962 | 20.119 | 44.889
-0.02 | 9.863 | 24.145 | 51.385
-0.01 | 12.095 | 28.709 | 58.6
0 | 14.696 | 33.915 | 66.34
0.01 | 17.621 | 39.542 | 74.29
0.02 | 20.862 | 45.665 | 82.82
0.03 | 24.519 | 52.437 | 91.86
0.04 | 28.413 | 59.48 | 101.04
0.05 | 32.667 | 67.06 | 110.78
0.06 | 37.197 | 75.12 | 120.74
0.07 | 41.957 | 83.47 | 131.2
0.08 | 46.909 | 92.28 | 141.76
0.09 | 51.91 | 101.38 | 152.56
0.1 | 56.96 | 110.61 | 163.67
0.11 | 62.14 | 120.46 | 174.97
0.12 | 67.35 | 130.51 | 186.54
0.13 | 72.45 | 140.64 | 198.04
0.14 | 77.48 | 151.12 | 209.97
0.15 | 82.44 | 161.62 | 221.82
0.16 | 87.39 | 172.5 | 233.92
0.17 | 92.04 | 183.44 | 246.06
0.18 | 96.55 | 194.49 | 257.98
0.19 | 100.78 | 205.69 | 270.31
0.2 | 104.82 | 216.91 | 282.57
0.21 | 108.87 | 228.4 | 294.95
0.22 | 112.64 | 239.83 | 307.22
0.23 | 116.15 | 251.34 | 319.42
0.24 | 119.47 | 262.65 | 331.74
0.25 | 122.52 | 274.35 | 344.14
0.26 | 125.51 | 285.78 | 356.29
0.27 | 128.29 | 297.24 | 368.35
0.28 | 131.01 | 308.74 | 380.47
0.29 | 133.52 | 319.94 | 392.47
0.3 | 135.97 | 331.47 | 404.48
0.31 | 137.97 | 342.76 | 416.39
0.32 | 139.92 | 353.82 | 427.9
0.33 | 141.9 | 364.9 | 439.72
0.34 | 143.7 | 375.84 | 451.15
0.35 | 145.66 | 386.57 | 462.51
0.36 | 146.94 | 397.28 | 473.77
0.37 | 148.34 | 407.81 | 484.79
0.38 | 149.88 | 418.04 | 495.67
0.39 | 151.16 | 428.14 | 506.37
0.4 | 152.45 | 438.04 | 516.88
0.41 | 153.4 | 447.73 | 527.09
0.42 | 154.5 | 457.27 | 537.4
0.43 | 155.56 | 466.44 | 547.32
0.44 | 156.79 | 475.42 | 557.01
0.45 | 157.45 | 484.15 | 566.55
0.46 | 158.25 | 492.61 | 575.4
0.47 | 159.12 | 500.76 | 584.8
0.48 | 159.88 | 508.6 | 593.4
0.49 | 160.96 | 516.22 | 602.2
0.5 | 161.24 | 523.44 | 610.4

## Tranconductance (mS-mm)
VGS (V) | VDS = 0.100 V | VDS = 0.500 V | VDS = 0.900 V
-0.75 | -0.001699 | -0.00438 | -0.01391
-0.74 | -0.0014955 | -0.004735 | -0.014
-0.73 | -0.0012545 | -0.00418 | -0.01168
-0.72 | -0.001177 | -0.004125 | -0.0112
-0.71 | -0.001289 | -0.00447 | -0.01308
-0.7 | -0.001359 | -0.003895 | -0.01164
-0.69 | -0.001268 | -0.00383 | -0.010725
-0.68 | -0.0011505 | -0.00363 | -0.011315
-0.67 | -0.0010125 | -0.003575 | -0.01092
-0.66 | -0.0009115 | -0.00396 | -0.010565
-0.65 | -0.000888 | -0.00354 | -0.009805
-0.64 | -0.0009435 | -0.00285 | -0.00917
-0.63 | -0.0009565 | -0.002985 | -0.01001
-0.62 | -0.0008965 | -0.003315 | -0.00935
-0.61 | -0.000694 | -0.002975 | -0.008985
-0.6 | -0.0007975 | -0.002605 | -0.008655
-0.59 | -0.000831 | -0.00281 | -0.00798
-0.58 | -0.0006465 | -0.00252 | -0.008185
-0.57 | -0.000665 | -0.002585 | -0.00875
-0.56 | -0.0006185 | -0.00247 | -0.00753
-0.55 | -0.0005975 | -0.002315 | -0.0069
-0.54 | -0.000585 | -0.002235 | -0.007585
-0.53 | -0.000523 | -0.001955 | -0.00573
-0.52 | -0.000439 | -0.0019 | -0.005535
-0.51 | -0.0003515 | -0.001685 | -0.005535
-0.5 | -0.0004005 | -0.001645 | -0.004235
-0.49 | -0.0003025 | -0.00115 | -0.003185
-0.48 | -0.0001275 | -0.00065 | -0.002555
-0.47 | -3.5e-06 | -0.00017 | -0.00087
-0.46 | 0.0001805 | 0.000455 | 0.00214
-0.45 | 0.0004205 | 0.00137 | 0.004085
-0.44 | 0.000787 | 0.002535 | 0.00803
-0.43 | 0.0012565 | 0.00402 | 0.01407
-0.42 | 0.001904 | 0.00629 | 0.0211
-0.41 | 0.00277 | 0.009135 | 0.031635
-0.4 | 0.003976 | 0.01341 | 0.04702
-0.39 | 0.0055815 | 0.01893 | 0.067605
-0.38 | 0.00781 | 0.026355 | 0.095075
-0.37 | 0.010803 | 0.036725 | 0.139455
-0.36 | 0.016901 | 0.05148 | 0.195095
-0.35 | 0.02342 | 0.07215 | 0.26755
-0.34 | 0.030065 | 0.099165 | 0.37705
-0.33 | 0.040725 | 0.14363 | 0.5294
-0.32 | 0.056215 | 0.19584 | 0.73255
-0.31 | 0.078095 | 0.2624 | 1.0095
-0.3 | 0.10753 | 0.36375 | 1.4181
-0.29 | 0.15371 | 0.4988 | 1.94545
-0.28 | 0.211375 | 0.69085 | 2.6735
-0.27 | 0.27835 | 0.9405 | 3.6065
-0.26 | 0.3785 | 1.26985 | 4.8925
-0.25 | 0.5127 | 1.77595 | 6.667
-0.24 | 0.6981 | 2.38075 | 9.0525
-0.23 | 0.9475 | 3.1505 | 12.0645
-0.22 | 1.2755 | 4.2475 | 16.136
-0.21 | 1.7945 | 5.755 | 21.3335
-0.2 | 2.40405 | 7.7315 | 28.54
-0.19 | 3.1765 | 10.3335 | 38.585
-0.18 | 4.275 | 13.76 | 49.67
-0.17 | 5.67 | 18.102 | 64.205
-0.16 | 7.559 | 23.71 | 82.055
-0.15 | 10.065 | 31.39 | 104.98
-0.14 | 13.248 | 40.675 | 133.14
-0.13 | 17.3885 | 52.345 | 161.255
-0.12 | 22.845 | 67.35 | 195.05
-0.11 | 29.81 | 84.565 | 237.35
-0.1 | 38.98 | 107.955 | 280.95
-0.09 | 49.93 | 134.67 | 325.45
-0.08 | 62.805 | 163.345 | 371.85
-0.07 | 79.13 | 200.25 | 426.8
-0.06 | 98.39 | 240.3 | 481
-0.05 | 118.725 | 282.7 | 531.2
-0.04 | 144.8 | 331.75 | 586.45
-0.03 | 175.4 | 380.2 | 631.65
-0.02 | 206.65 | 429.5 | 685.55
-0.01 | 241.65 | 488.5 | 747.75
0 | 276.3 | 541.65 | 784.5
0.01 | 308.3 | 587.5 | 824
0.02 | 344.9 | 644.75 | 878.5
0.03 | 377.55 | 690.75 | 911
0.04 | 407.4 | 731.15 | 946
0.05 | 439.2 | 782 | 985
0.06 | 464.5 | 820.5 | 1021
0.07 | 485.6 | 858 | 1051
0.08 | 497.65 | 895.5 | 1068
0.09 | 502.55 | 916.5 | 1095.5
0.1 | 511.5 | 954 | 1120.5
0.11 | 519.5 | 995 | 1143.5
0.12 | 515.5 | 1009 | 1153.5
0.13 | 506.5 | 1030.5 | 1171.5
0.14 | 499.5 | 1049 | 1189
0.15 | 495.5 | 1069 | 1197.5
0.16 | 480 | 1091 | 1212
0.17 | 458 | 1099.5 | 1203
0.18 | 437 | 1112.5 | 1212.5
0.19 | 413.5 | 1121 | 1229.5
0.2 | 404.5 | 1135.5 | 1232
0.21 | 391 | 1146 | 1232.5
0.22 | 364 | 1147 | 1223.5
0.23 | 341.5 | 1141 | 1226
0.24 | 318.5 | 1150.5 | 1236
0.25 | 302 | 1156.5 | 1227.5
0.26 | 288.5 | 1144.5 | 1210.5
0.27 | 275 | 1148 | 1209
0.28 | 261.5 | 1135 | 1206
0.29 | 248 | 1136.5 | 1200.5
0.3 | 222.5 | 1141 | 1196
0.31 | 197.5 | 1117.5 | 1171
0.32 | 196.5 | 1107 | 1166.5
0.33 | 189 | 1101 | 1162.5
0.34 | 188 | 1083.5 | 1139.5
0.35 | 162 | 1072 | 1131
0.36 | 134 | 1062 | 1114
0.37 | 147 | 1038 | 1095
0.38 | 141 | 1016.5 | 1079
0.39 | 128.5 | 1000 | 1060.5
0.4 | 112 | 979.5 | 1036
0.41 | 102.5 | 961.5 | 1026
0.42 | 108 | 935.5 | 1011.5
0.43 | 114.5 | 907.5 | 980.5
0.44 | 94.5 | 885.5 | 961.5
0.45 | 73 | 859.5 | 919.5
0.46 | 83.5 | 830.5 | 912.5
0.47 | 81.5 | 799.5 | 900
0.48 | 92 | 773 | 870
0.49 | 68 | 742 | 850
0.5 | 28 | 722 | 820