## IDS-VDS Characteristic (mA-mm)
VGS (V) | VDS = 0.100 V | VDS = 0.500 V | VDS = 0.900 V
-0.75 | 0.00032302 | 0.001265 | 0.0040616
-0.74 | 0.00030676 | 0.001217 | 0.003928
-0.73 | 0.0002935 | 0.0011788 | 0.0038344
-0.72 | 0.00028173 | 0.0011329 | 0.0036975
-0.71 | 0.00026883 | 0.0010905 | 0.0035866
-0.7 | 0.00025737 | 0.001056 | 0.0034913
-0.69 | 0.00024515 | 0.0010212 | 0.0033751
-0.68 | 0.00023496 | 0.0009815 | 0.0032929
-0.67 | 0.00022452 | 0.000945 | 0.0031773
-0.66 | 0.00021551 | 0.0009141 | 0.0030682
-0.65 | 0.00020424 | 0.0008823 | 0.0029818
-0.64 | 0.00019383 | 0.0008509 | 0.0028912
-0.63 | 0.00018737 | 0.000815 | 0.002797
-0.62 | 0.00017752 | 0.0007919 | 0.002716
-0.61 | 0.0001706 | 0.000756 | 0.0026422
-0.6 | 0.00016296 | 0.0007346 | 0.0025531
-0.59 | 0.00015439 | 0.0007067 | 0.0024711
-0.58 | 0.00014791 | 0.0006792 | 0.0023925
-0.57 | 0.00014081 | 0.0006544 | 0.0023287
-0.56 | 0.00013435 | 0.0006304 | 0.0022551
-0.55 | 0.00012926 | 0.0006112 | 0.0021901
-0.54 | 0.00012281 | 0.0005877 | 0.0021183
-0.53 | 0.00011845 | 0.0005672 | 0.0020619
-0.52 | 0.00011329 | 0.0005503 | 0.002006
-0.51 | 0.00011112 | 0.0005368 | 0.0019475
-0.5 | 0.00010642 | 0.000521 | 0.0019035
-0.49 | 0.0001035 | 0.0005124 | 0.0018642
-0.48 | 0.00010195 | 0.00050355 | 0.0018381
-0.47 | 0.00010141 | 0.00050036 | 0.001825
-0.46 | 0.00010234 | 0.00050023 | 0.0018418
-0.45 | 0.0001051 | 0.00051007 | 0.0018884
-0.44 | 0.00011228 | 0.00052894 | 0.0019371
-0.43 | 0.00012296 | 0.00056233 | 0.0020462
-0.42 | 0.00013954 | 0.0006166 | 0.0022386
-0.41 | 0.00016275 | 0.0006964 | 0.0025153
-0.4 | 0.00019719 | 0.0008091 | 0.0029182
-0.39 | 0.00024614 | 0.0009754 | 0.0035037
-0.38 | 0.00031465 | 0.0012059 | 0.0043384
-0.37 | 0.00040852 | 0.0015333 | 0.0055068
-0.36 | 0.00054131 | 0.0019821 | 0.007225
-0.35 | 0.0007653 | 0.0026092 | 0.009542
-0.34 | 0.0010283 | 0.0034815 | 0.012861
-0.33 | 0.0013829 | 0.0046942 | 0.01737
-0.32 | 0.001884 | 0.006472 | 0.023746
-0.31 | 0.002557 | 0.008763 | 0.032365
-0.3 | 0.0035054 | 0.011938 | 0.044601
-0.29 | 0.0047811 | 0.016347 | 0.06184
-0.28 | 0.006722 | 0.022296 | 0.08448
-0.27 | 0.009159 | 0.030383 | 0.116
-0.26 | 0.012474 | 0.041668 | 0.15898
-0.25 | 0.016909 | 0.056754 | 0.21606
-0.24 | 0.023005 | 0.07838 | 0.29462
-0.23 | 0.031333 | 0.10584 | 0.39877
-0.22 | 0.042475 | 0.14303 | 0.5391
-0.21 | 0.05799 | 0.19366 | 0.7299
-0.2 | 0.07852 | 0.26058 | 0.9889
-0.19 | 0.1059 | 0.35015 | 1.3149
-0.18 | 0.14312 | 0.47122 | 1.7511
-0.17 | 0.19256 | 0.6299 | 2.3253
-0.16 | 0.25735 | 0.8399 | 3.0463
-0.15 | 0.34536 | 1.1137 | 3.9968
-0.14 | 0.46252 | 1.4741 | 5.1697
-0.13 | 0.6161 | 1.9397 | 6.641
-0.12 | 0.8176 | 2.5315 | 8.446
-0.11 | 1.0812 | 3.3027 | 10.641
-0.1 | 1.4222 | 4.2606 | 13.21
-0.09 | 1.8667 | 5.4759 | 16.347
-0.08 | 2.4301 | 6.988 | 19.783
-0.07 | 3.1397 | 8.742 | 23.807
-0.06 | 4.0276 | 10.967 | 28.387
-0.05 | 5.124 | 13.612 | 33.414
-0.04 | 6.417 | 16.677 | 39.067
-0.03 | 8.03 | 20.286 | 45.133
-0.02 | 9.931 | 24.293 | 51.768
-0.01 | 12.19 | 28.977 | 59.01
0 | 14.773 | 34.101 | 66.62
0.01 | 17.712 | 39.798 | 74.76
0.02 | 20.959 | 45.824 | 83.18
0.03 | 24.607 | 52.586 | 92.16
0.04 | 28.513 | 59.57 | 101.52
0.05 | 32.782 | 67.22 | 111.12
0.06 | 37.281 | 75.24 | 121.18
0.07 | 42.022 | 83.77 | 131.47
0.08 | 46.958 | 92.52 | 142.03
0.09 | 51.961 | 101.46 | 153.02
0.1 | 56.92 | 110.96 | 163.96
0.11 | 62.21 | 120.62 | 175.36
0.12 | 67.43 | 130.74 | 186.79
0.13 | 72.54 | 140.83 | 198.51
0.14 | 77.6 | 151.22 | 210.3
0.15 | 82.54 | 161.85 | 222.18
0.16 | 87.42 | 172.68 | 234.31
0.17 | 92.12 | 183.62 | 246.28
0.18 | 96.55 | 194.55 | 258.5
0.19 | 100.86 | 205.83 | 270.68
0.2 | 104.99 | 217.09 | 282.97
0.21 | 109.01 | 228.59 | 295.39
0.22 | 112.72 | 240.03 | 307.54
0.23 | 116.23 | 251.27 | 319.91
0.24 | 119.62 | 262.93 | 332.1
0.25 | 122.74 | 274.49 | 344.43
0.26 | 125.79 | 285.94 | 356.5
0.27 | 128.5 | 297.52 | 368.72
0.28 | 131.1 | 308.82 | 380.8
0.29 | 133.6 | 320.22 | 392.81
0.3 | 136.07 | 331.74 | 404.9
0.31 | 138.18 | 342.9 | 416.49
0.32 | 140.19 | 353.95 | 428.33
0.33 | 142.06 | 365.12 | 439.97
0.34 | 143.92 | 376.02 | 451.45
0.35 | 145.78 | 386.78 | 462.79
0.36 | 147.21 | 397.49 | 473.9
0.37 | 148.66 | 407.94 | 485.11
0.38 | 150.02 | 418.23 | 495.96
0.39 | 151.28 | 428.41 | 506.66
0.4 | 152.68 | 438.22 | 517
0.41 | 153.71 | 447.96 | 527.42
0.42 | 154.74 | 457.44 | 537.67
0.43 | 155.77 | 466.67 | 547.56
0.44 | 156.81 | 475.68 | 557.3
0.45 | 157.71 | 484.38 | 566.65
0.46 | 158.54 | 492.83 | 575.8
0.47 | 159.31 | 500.99 | 584.8
0.48 | 160.15 | 508.8 | 593.8
0.49 | 161.06 | 516.4 | 602.4
0.5 | 161.62 | 523.75 | 610.6

## Tranconductance (mS-mm)
VGS (V) | VDS = 0.100 V | VDS = 0.500 V | VDS = 0.900 V
-0.75 | -0.001626 | -0.0048 | -0.01336
-0.74 | -0.001476 | -0.00431 | -0.01136
-0.73 | -0.0012515 | -0.004205 | -0.011525
-0.72 | -0.0012335 | -0.004415 | -0.01239
-0.71 | -0.001218 | -0.003845 | -0.01031
-0.7 | -0.001184 | -0.003465 | -0.010575
-0.69 | -0.0011205 | -0.003725 | -0.00992
-0.68 | -0.0010315 | -0.00381 | -0.00989
-0.67 | -0.0009725 | -0.00337 | -0.011235
-0.66 | -0.001014 | -0.003135 | -0.009775
-0.65 | -0.001084 | -0.00316 | -0.00885
-0.64 | -0.0008435 | -0.003365 | -0.00924
-0.63 | -0.0008155 | -0.00295 | -0.00876
-0.62 | -0.0008385 | -0.00295 | -0.00774
-0.61 | -0.000728 | -0.002865 | -0.008145
-0.6 | -0.0008105 | -0.002465 | -0.008555
-0.59 | -0.0007525 | -0.00277 | -0.00803
-0.58 | -0.000679 | -0.002615 | -0.00712
-0.57 | -0.000678 | -0.00244 | -0.00687
-0.56 | -0.0005775 | -0.00216 | -0.00693
-0.55 | -0.000577 | -0.002135 | -0.00684
-0.54 | -0.0005405 | -0.0022 | -0.00641
-0.53 | -0.000476 | -0.00187 | -0.005615
-0.52 | -0.0003665 | -0.00152 | -0.00572
-0.51 | -0.0003435 | -0.001465 | -0.005125
-0.5 | -0.000381 | -0.00122 | -0.004165
-0.49 | -0.0002235 | -0.0008725 | -0.00327
-0.48 | -0.0001045 | -0.000602 | -0.00196
-0.47 | 1.95e-05 | -0.000166 | 0.000185
-0.46 | 0.0001845 | 0.0004855 | 0.00317
-0.45 | 0.000497 | 0.0014355 | 0.004765
-0.44 | 0.000893 | 0.002613 | 0.00789
-0.43 | 0.001363 | 0.004383 | 0.015075
-0.42 | 0.0019895 | 0.0067035 | 0.023455
-0.41 | 0.0028825 | 0.009625 | 0.03398
-0.4 | 0.0041695 | 0.01395 | 0.04942
-0.39 | 0.005873 | 0.01984 | 0.07101
-0.38 | 0.008119 | 0.027895 | 0.100155
-0.37 | 0.011333 | 0.03881 | 0.14433
-0.36 | 0.017839 | 0.053795 | 0.20176
-0.35 | 0.0243495 | 0.07497 | 0.2818
-0.34 | 0.03088 | 0.10425 | 0.3914
-0.33 | 0.042785 | 0.149525 | 0.54425
-0.32 | 0.058705 | 0.20344 | 0.74975
-0.31 | 0.08107 | 0.2733 | 1.04275
-0.3 | 0.111205 | 0.3792 | 1.47375
-0.29 | 0.16083 | 0.5179 | 1.99395
-0.28 | 0.218895 | 0.7018 | 2.708
-0.27 | 0.2876 | 0.9686 | 3.725
-0.26 | 0.3875 | 1.31855 | 5.003
-0.25 | 0.52655 | 1.8356 | 6.782
-0.24 | 0.7212 | 2.4543 | 9.1355
-0.23 | 0.9735 | 3.2325 | 12.224
-0.22 | 1.33285 | 4.391 | 16.5565
-0.21 | 1.80225 | 5.8775 | 22.49
-0.2 | 2.3955 | 7.8245 | 29.25
-0.19 | 3.23 | 10.532 | 38.11
-0.18 | 4.333 | 13.9875 | 50.52
-0.17 | 5.7115 | 18.434 | 64.76
-0.16 | 7.64 | 24.19 | 83.575
-0.15 | 10.2585 | 31.71 | 106.17
-0.14 | 13.537 | 41.3 | 132.21
-0.13 | 17.754 | 52.87 | 163.815
-0.12 | 23.255 | 68.15 | 200
-0.11 | 30.23 | 86.455 | 238.2
-0.1 | 39.275 | 108.66 | 285.3
-0.09 | 50.395 | 136.37 | 328.65
-0.08 | 63.65 | 163.305 | 373
-0.07 | 79.875 | 198.95 | 430.2
-0.06 | 99.215 | 243.5 | 480.35
-0.05 | 119.47 | 285.5 | 534
-0.04 | 145.3 | 333.7 | 585.95
-0.03 | 175.7 | 380.8 | 635.05
-0.02 | 208 | 434.55 | 693.85
-0.01 | 242.1 | 490.4 | 742.6
0 | 276.1 | 541.05 | 787.5
0.01 | 309.3 | 586.15 | 828
0.02 | 344.75 | 639.4 | 870
0.03 | 377.7 | 687.3 | 917
0.04 | 408.75 | 731.7 | 948
0.05 | 438.4 | 783.5 | 983
0.06 | 462 | 827.5 | 1017.5
0.07 | 483.85 | 864 | 1042.5
0.08 | 496.95 | 884.5 | 1077.5
0.09 | 498.1 | 922 | 1096.5
0.1 | 512.45 | 958 | 1117
0.11 | 525.5 | 989 | 1141.5
0.12 | 516.5 | 1010.5 | 1157.5
0.13 | 508.5 | 1024 | 1175.5
0.14 | 500 | 1051 | 1183.5
0.15 | 491 | 1073 | 1200.5
0.16 | 479 | 1088.5 | 1205
0.17 | 456.5 | 1093.5 | 1209.5
0.18 | 437 | 1110.5 | 1220
0.19 | 422 | 1127 | 1223.5
0.2 | 407.5 | 1138 | 1235.5
0.21 | 386.5 | 1147 | 1228.5
0.22 | 361 | 1134 | 1226
0.23 | 345 | 1145 | 1228
0.24 | 325.5 | 1161 | 1226
0.25 | 308.5 | 1150.5 | 1220
0.26 | 288 | 1151.5 | 1214.5
0.27 | 265.5 | 1144 | 1215
0.28 | 255 | 1135 | 1204.5
0.29 | 248.5 | 1146 | 1205
0.3 | 229 | 1134 | 1184
0.31 | 206 | 1110.5 | 1171.5
0.32 | 194 | 1111 | 1174
0.33 | 186.5 | 1103.5 | 1156
0.34 | 186 | 1083 | 1141
0.35 | 164.5 | 1073.5 | 1122.5
0.36 | 144 | 1058 | 1116
0.37 | 140.5 | 1037 | 1103
0.38 | 131 | 1023.5 | 1077.5
0.39 | 133 | 999.5 | 1052
0.4 | 121.5 | 977.5 | 1038
0.41 | 103 | 961 | 1033.5
0.42 | 103 | 935.5 | 1007
0.43 | 103.5 | 912 | 981.5
0.44 | 97 | 885.5 | 954.5
0.45 | 86.5 | 857.5 | 925
0.46 | 80 | 830.5 | 907.5
0.47 | 80.5 | 798.5 | 900
0.48 | 87.5 | 770.5 | 880
0.49 | 73.5 | 747.5 | 840
0.5 | 56 | 735 | 820