## IDS-VDS Characteristic (mA-mm)
VGS (V) | VDS = 0.100 V | VDS = 0.500 V | VDS = 0.900 V
-0.75 | 0.00032471 | 0.0013055 | 0.0042768
-0.74 | 0.00031077 | 0.0012682 | 0.0041548
-0.73 | 0.00029477 | 0.0012106 | 0.0040073
-0.72 | 0.00028364 | 0.0011705 | 0.0039123
-0.71 | 0.00027058 | 0.0011323 | 0.00379
-0.7 | 0.00025958 | 0.0010923 | 0.0036731
-0.69 | 0.00024695 | 0.0010539 | 0.0035561
-0.68 | 0.00023505 | 0.0010119 | 0.0034212
-0.67 | 0.00022482 | 0.0009794 | 0.0033363
-0.66 | 0.00021357 | 0.0009424 | 0.0032238
-0.65 | 0.00020474 | 0.0009057 | 0.0031145
-0.64 | 0.00019386 | 0.0008676 | 0.0030429
-0.63 | 0.00018612 | 0.0008419 | 0.0029223
-0.62 | 0.00017791 | 0.0008094 | 0.0028359
-0.61 | 0.00017044 | 0.0007761 | 0.0027489
-0.6 | 0.00016335 | 0.0007464 | 0.002668
-0.59 | 0.00015592 | 0.0007232 | 0.0025799
-0.58 | 0.00014805 | 0.0006973 | 0.0025029
-0.57 | 0.00014157 | 0.0006737 | 0.002421
-0.56 | 0.00013648 | 0.0006464 | 0.0023353
-0.55 | 0.00012897 | 0.0006239 | 0.0022775
-0.54 | 0.00012129 | 0.0006022 | 0.0022044
-0.53 | 0.00011699 | 0.0005778 | 0.0021404
-0.52 | 0.0001116 | 0.0005579 | 0.002078
-0.51 | 0.00010772 | 0.000536 | 0.0020197
-0.5 | 0.00010388 | 0.000529 | 0.0019788
-0.49 | 0.00010153 | 0.0005205 | 0.0019227
-0.48 | 0.00010063 | 0.000506 | 0.0019
-0.47 | 9.937e-05 | 0.000505 | 0.0018804
-0.46 | 0.00010037 | 0.0005067 | 0.0018635
-0.45 | 0.0001033 | 0.0005127 | 0.0018906
-0.44 | 0.00011008 | 0.000529 | 0.0019487
-0.43 | 0.00012005 | 0.0005585 | 0.0020481
-0.42 | 0.00013496 | 0.0006074 | 0.0022057
-0.41 | 0.00015698 | 0.0006813 | 0.0024566
-0.4 | 0.00018862 | 0.0007862 | 0.0028193
-0.39 | 0.00023581 | 0.0009391 | 0.003361
-0.38 | 0.00029983 | 0.0011503 | 0.0041375
-0.37 | 0.00039068 | 0.0014564 | 0.005242
-0.36 | 0.00051575 | 0.0018829 | 0.006817
-0.35 | 0.0007288 | 0.0024671 | 0.008998
-0.34 | 0.0009841 | 0.0032859 | 0.012062
-0.33 | 0.001325 | 0.0044195 | 0.016307
-0.32 | 0.0017965 | 0.006123 | 0.022212
-0.31 | 0.0024454 | 0.008275 | 0.030475
-0.3 | 0.0033429 | 0.011324 | 0.041942
-0.29 | 0.0045803 | 0.015492 | 0.05808
-0.28 | 0.006468 | 0.02115 | 0.07886
-0.27 | 0.008803 | 0.028799 | 0.10909
-0.26 | 0.01196 | 0.039533 | 0.14969
-0.25 | 0.016322 | 0.054034 | 0.2043
-0.24 | 0.022222 | 0.07462 | 0.27926
-0.23 | 0.030268 | 0.10096 | 0.37829
-0.22 | 0.04107 | 0.13719 | 0.51449
-0.21 | 0.055782 | 0.18542 | 0.6955
-0.2 | 0.07681 | 0.25006 | 0.9389
-0.19 | 0.1039 | 0.33632 | 1.2546
-0.18 | 0.14027 | 0.45259 | 1.6879
-0.17 | 0.18887 | 0.6063 | 2.2202
-0.16 | 0.25298 | 0.8063 | 2.9303
-0.15 | 0.33835 | 1.0733 | 3.8304
-0.14 | 0.45301 | 1.4258 | 4.9944
-0.13 | 0.6027 | 1.8726 | 6.425
-0.12 | 0.8009 | 2.4427 | 8.179
-0.11 | 1.0613 | 3.1984 | 10.334
-0.1 | 1.3999 | 4.1439 | 12.893
-0.09 | 1.8345 | 5.3237 | 15.853
-0.08 | 2.389 | 6.776 | 19.316
-0.07 | 3.0824 | 8.55 | 23.289
-0.06 | 3.9701 | 10.733 | 27.814
-0.05 | 5.0648 | 13.324 | 32.832
-0.04 | 6.345 | 16.367 | 38.317
-0.03 | 7.952 | 19.903 | 44.39
-0.02 | 9.84 | 23.884 | 50.982
-0.01 | 12.083 | 28.557 | 58.16
0 | 14.688 | 33.66 | 65.84
0.01 | 17.597 | 39.273 | 73.93
0.02 | 20.827 | 45.249 | 82.12
0.03 | 24.503 | 52.08 | 91.24
0.04 | 28.422 | 59.04 | 100.5
0.05 | 32.655 | 66.66 | 110.14
0.06 | 37.205 | 74.69 | 120.24
0.07 | 41.936 | 83.18 | 130.42
0.08 | 46.863 | 92 | 141.04
0.09 | 51.895 | 100.9 | 151.92
0.1 | 56.988 | 110.39 | 162.99
0.11 | 62.05 | 120.05 | 174.27
0.12 | 67.26 | 130.09 | 185.83
0.13 | 72.33 | 140.31 | 197.57
0.14 | 77.45 | 150.59 | 209.25
0.15 | 82.42 | 161.28 | 221.2
0.16 | 87.28 | 172.16 | 233.2
0.17 | 91.92 | 183.1 | 245.33
0.18 | 96.43 | 194.04 | 257.47
0.19 | 100.66 | 205.34 | 269.68
0.2 | 104.83 | 216.56 | 281.98
0.21 | 108.86 | 228.05 | 294.21
0.22 | 112.54 | 239.55 | 306.64
0.23 | 116.19 | 250.85 | 318.91
0.24 | 119.4 | 262.43 | 331.21
0.25 | 122.48 | 274.01 | 343.61
0.26 | 125.5 | 285.54 | 355.73
0.27 | 128.3 | 297.06 | 367.96
0.28 | 131.04 | 308.42 | 380
0.29 | 133.45 | 319.82 | 392.06
0.3 | 135.69 | 331.3 | 404.06
0.31 | 137.75 | 342.54 | 415.87
0.32 | 139.91 | 353.55 | 427.54
0.33 | 141.96 | 364.77 | 439.24
0.34 | 143.78 | 375.62 | 450.75
0.35 | 145.3 | 386.49 | 461.94
0.36 | 146.93 | 397.08 | 473.2
0.37 | 148.56 | 407.54 | 484.39
0.38 | 149.89 | 417.9 | 495.29
0.39 | 151.12 | 428.03 | 506.03
0.4 | 152.22 | 437.96 | 516.39
0.41 | 153.34 | 447.56 | 526.79
0.42 | 154.72 | 457.07 | 537.03
0.43 | 155.56 | 466.31 | 546.97
0.44 | 156.37 | 475.3 | 556.66
0.45 | 157.28 | 483.96 | 566.16
0.46 | 158.27 | 492.45 | 575
0.47 | 159.23 | 500.63 | 584.4
0.48 | 159.96 | 508.54 | 593.6
0.49 | 160.45 | 516.08 | 601.5
0.5 | 161.32 | 523.33 | 610.3

## Tranconductance (mS-mm)
VGS (V) | VDS = 0.100 V | VDS = 0.500 V | VDS = 0.900 V
-0.75 | -0.001394 | -0.00373 | -0.0122
-0.74 | -0.001497 | -0.004745 | -0.013475
-0.73 | -0.0013565 | -0.004885 | -0.012125
-0.72 | -0.0012095 | -0.003915 | -0.010865
-0.71 | -0.001203 | -0.00391 | -0.01196
-0.7 | -0.0011815 | -0.00392 | -0.011695
-0.69 | -0.0012265 | -0.00402 | -0.012595
-0.68 | -0.0011065 | -0.003725 | -0.01099
-0.67 | -0.001074 | -0.003475 | -0.00987
-0.66 | -0.001004 | -0.003685 | -0.01109
-0.65 | -0.0009855 | -0.00374 | -0.009045
-0.64 | -0.000931 | -0.00319 | -0.00961
-0.63 | -0.0007975 | -0.00291 | -0.01035
-0.62 | -0.000784 | -0.00329 | -0.00867
-0.61 | -0.000728 | -0.00315 | -0.008395
-0.6 | -0.000726 | -0.002645 | -0.00845
-0.59 | -0.000765 | -0.002455 | -0.008255
-0.58 | -0.0007175 | -0.002475 | -0.007945
-0.57 | -0.0005785 | -0.002545 | -0.00838
-0.56 | -0.00063 | -0.00249 | -0.007175
-0.55 | -0.0007595 | -0.00221 | -0.006545
-0.54 | -0.000599 | -0.002305 | -0.006855
-0.53 | -0.0004845 | -0.002215 | -0.00632
-0.52 | -0.0004635 | -0.00209 | -0.006035
-0.51 | -0.000386 | -0.001445 | -0.00496
-0.5 | -0.0003095 | -0.000775 | -0.00485
-0.49 | -0.0001625 | -0.00115 | -0.00394
-0.48 | -0.000108 | -0.000775 | -0.002115
-0.47 | -1.3e-05 | 3.5e-05 | -0.001825
-0.46 | 0.0001965 | 0.000385 | 0.00051
-0.45 | 0.0004855 | 0.001115 | 0.00426
-0.44 | 0.0008375 | 0.00229 | 0.007875
-0.43 | 0.001244 | 0.00392 | 0.01285
-0.42 | 0.0018465 | 0.00614 | 0.020425
-0.41 | 0.002683 | 0.00894 | 0.03068
-0.4 | 0.0039415 | 0.01289 | 0.04522
-0.39 | 0.0055605 | 0.018205 | 0.06591
-0.38 | 0.0077435 | 0.025865 | 0.09405
-0.37 | 0.010796 | 0.03663 | 0.133975
-0.36 | 0.016906 | 0.050535 | 0.1878
-0.35 | 0.0234175 | 0.07015 | 0.26225
-0.34 | 0.02981 | 0.09762 | 0.36545
-0.33 | 0.04062 | 0.141855 | 0.5075
-0.32 | 0.05602 | 0.192775 | 0.7084
-0.31 | 0.07732 | 0.26005 | 0.9865
-0.3 | 0.106745 | 0.36085 | 1.38025
-0.29 | 0.156255 | 0.4913 | 1.8459
-0.28 | 0.211135 | 0.66535 | 2.5505
-0.27 | 0.2746 | 0.91915 | 3.5415
-0.26 | 0.37595 | 1.26175 | 4.7605
-0.25 | 0.5131 | 1.75435 | 6.4785
-0.24 | 0.6973 | 2.3463 | 8.6995
-0.23 | 0.9424 | 3.1285 | 11.7615
-0.22 | 1.2757 | 4.223 | 15.8605
-0.21 | 1.787 | 5.6435 | 21.2205
-0.2 | 2.4059 | 7.545 | 27.955
-0.19 | 3.173 | 10.1265 | 37.45
-0.18 | 4.2485 | 13.499 | 48.28
-0.17 | 5.6355 | 17.6855 | 62.12
-0.16 | 7.474 | 23.35 | 80.51
-0.15 | 10.0015 | 30.975 | 103.205
-0.14 | 13.2175 | 39.965 | 129.73
-0.13 | 17.3945 | 50.845 | 159.23
-0.12 | 22.93 | 66.29 | 195.45
-0.11 | 29.95 | 85.06 | 235.7
-0.1 | 38.66 | 106.265 | 275.95
-0.09 | 49.455 | 131.605 | 321.15
-0.08 | 62.395 | 161.315 | 371.8
-0.07 | 79.055 | 197.85 | 424.9
-0.06 | 99.12 | 238.7 | 477.15
-0.05 | 118.745 | 281.7 | 525.15
-0.04 | 144.36 | 328.95 | 577.9
-0.03 | 174.75 | 375.85 | 633.25
-0.02 | 206.55 | 432.7 | 688.5
-0.01 | 242.4 | 488.8 | 742.9
0 | 275.7 | 535.8 | 788.5
0.01 | 306.95 | 579.45 | 814
0.02 | 345.3 | 640.35 | 865.5
0.03 | 379.75 | 689.55 | 919
0.04 | 407.6 | 729 | 945
0.05 | 439.15 | 782.5 | 987
0.06 | 464.05 | 826 | 1014
0.07 | 482.9 | 865.5 | 1040
0.08 | 497.95 | 886 | 1075
0.09 | 506.25 | 919.5 | 1097.5
0.1 | 507.75 | 957.5 | 1117.5
0.11 | 513.6 | 985 | 1142
0.12 | 514 | 1013 | 1165
0.13 | 509.5 | 1025 | 1171
0.14 | 504.5 | 1048.5 | 1181.5
0.15 | 491.5 | 1078.5 | 1197.5
0.16 | 475 | 1091 | 1206.5
0.17 | 457.5 | 1094 | 1213.5
0.18 | 437 | 1112 | 1217.5
0.19 | 420 | 1126 | 1225.5
0.2 | 410 | 1135.5 | 1226.5
0.21 | 385.5 | 1149.5 | 1233
0.22 | 366.5 | 1140 | 1235
0.23 | 343 | 1144 | 1228.5
0.24 | 314.5 | 1158 | 1235
0.25 | 305 | 1155.5 | 1226
0.26 | 291 | 1152.5 | 1217.5
0.27 | 277 | 1144 | 1213.5
0.28 | 257.5 | 1138 | 1205
0.29 | 232.5 | 1144 | 1203
0.3 | 215 | 1136 | 1190.5
0.31 | 211 | 1112.5 | 1174
0.32 | 210.5 | 1111.5 | 1168.5
0.33 | 193.5 | 1103.5 | 1160.5
0.34 | 167 | 1086 | 1135
0.35 | 157.5 | 1073 | 1122.5
0.36 | 163 | 1052.5 | 1122.5
0.37 | 148 | 1041 | 1104.5
0.38 | 128 | 1024.5 | 1082
0.39 | 116.5 | 1003 | 1055
0.4 | 111 | 976.5 | 1038
0.41 | 125 | 955.5 | 1032
0.42 | 111 | 937.5 | 1009
0.43 | 82.5 | 911.5 | 981.5
0.44 | 86 | 882.5 | 959.5
0.45 | 95 | 857.5 | 917
0.46 | 97.5 | 833.5 | 912
0.47 | 84.5 | 804.5 | 930
0.48 | 61 | 772.5 | 855
0.49 | 68 | 739.5 | 835
0.5 | 87 | 725 | 880