## IDS-VDS Characteristic (mA-mm)
VGS (V) | VDS = 0.100 V | VDS = 0.500 V | VDS = 0.900 V
-0.75 | 0.00031591 | 0.0012604 | 0.0041461
-0.74 | 0.00029867 | 0.0012193 | 0.0040231
-0.73 | 0.00028456 | 0.0011715 | 0.0039191
-0.72 | 0.00027243 | 0.0011334 | 0.0037889
-0.71 | 0.00025865 | 0.0010909 | 0.0036608
-0.7 | 0.00024819 | 0.0010504 | 0.0035478
-0.69 | 0.00024117 | 0.001013 | 0.0034575
-0.68 | 0.00022977 | 0.0009778 | 0.0033302
-0.67 | 0.00021939 | 0.0009435 | 0.0032398
-0.66 | 0.00020929 | 0.0009091 | 0.0031336
-0.65 | 0.00020005 | 0.0008725 | 0.0030371
-0.64 | 0.00018959 | 0.0008451 | 0.0029451
-0.63 | 0.00018329 | 0.0008118 | 0.0028421
-0.62 | 0.00017253 | 0.0007794 | 0.0027545
-0.61 | 0.00016444 | 0.000752 | 0.0026642
-0.6 | 0.00015868 | 0.0007271 | 0.0025934
-0.59 | 0.00015092 | 0.0006943 | 0.00252
-0.58 | 0.00014262 | 0.0006727 | 0.0024259
-0.57 | 0.00013658 | 0.0006495 | 0.0023611
-0.56 | 0.00013076 | 0.0006251 | 0.0022689
-0.55 | 0.00012432 | 0.0006027 | 0.0021976
-0.54 | 0.00011849 | 0.0005799 | 0.0021266
-0.53 | 0.0001138 | 0.0005577 | 0.0020558
-0.52 | 0.00010941 | 0.0005389 | 0.0020101
-0.51 | 0.00010534 | 0.0005208 | 0.0019657
-0.5 | 0.00010156 | 0.0005089 | 0.0019109
-0.49 | 9.86e-05 | 0.00049739 | 0.001871
-0.48 | 9.746e-05 | 0.00049106 | 0.0018309
-0.47 | 9.662e-05 | 0.00048462 | 0.0018218
-0.46 | 9.876e-05 | 0.00048785 | 0.0018235
-0.45 | 0.00010249 | 0.00049972 | 0.0018605
-0.44 | 0.00010785 | 0.0005187 | 0.0019163
-0.43 | 0.00011905 | 0.00055157 | 0.0020434
-0.42 | 0.00013485 | 0.0006079 | 0.0022107
-0.41 | 0.00015857 | 0.000682 | 0.0024826
-0.4 | 0.00019126 | 0.000795 | 0.0028802
-0.39 | 0.00023983 | 0.0009571 | 0.0034563
-0.38 | 0.0003063 | 0.0011808 | 0.00426
-0.37 | 0.00039938 | 0.0015032 | 0.0054267
-0.36 | 0.00052968 | 0.0019479 | 0.007138
-0.35 | 0.0007451 | 0.0025648 | 0.009384
-0.34 | 0.0010062 | 0.0034141 | 0.012633
-0.33 | 0.0013569 | 0.0045965 | 0.017203
-0.32 | 0.0018475 | 0.006363 | 0.023487
-0.31 | 0.002508 | 0.008611 | 0.032054
-0.3 | 0.0034331 | 0.011729 | 0.044253
-0.29 | 0.0046877 | 0.01607 | 0.061
-0.28 | 0.006628 | 0.02197 | 0.08338
-0.27 | 0.009018 | 0.029993 | 0.11478
-0.26 | 0.012252 | 0.041017 | 0.15773
-0.25 | 0.016649 | 0.055955 | 0.2149
-0.24 | 0.022659 | 0.07718 | 0.29248
-0.23 | 0.030865 | 0.10464 | 0.39755
-0.22 | 0.041845 | 0.14148 | 0.53905
-0.21 | 0.056729 | 0.1917 | 0.7297
-0.2 | 0.07816 | 0.25764 | 0.9774
-0.19 | 0.10582 | 0.34764 | 1.3108
-0.18 | 0.14277 | 0.46777 | 1.7561
-0.17 | 0.19181 | 0.6277 | 2.3071
-0.16 | 0.25754 | 0.8369 | 3.0471
-0.15 | 0.3442 | 1.1068 | 3.9843
-0.14 | 0.46139 | 1.4689 | 5.1523
-0.13 | 0.6118 | 1.9293 | 6.623
-0.12 | 0.8143 | 2.5182 | 8.416
-0.11 | 1.0737 | 3.2721 | 10.615
-0.1 | 1.4146 | 4.2418 | 13.19
-0.09 | 1.8535 | 5.448 | 16.261
-0.08 | 2.4144 | 6.932 | 19.705
-0.07 | 3.1178 | 8.719 | 23.78
-0.06 | 4.0042 | 10.889 | 28.315
-0.05 | 5.1063 | 13.533 | 33.392
-0.04 | 6.376 | 16.587 | 38.909
-0.03 | 7.989 | 20.191 | 45.053
-0.02 | 9.889 | 24.179 | 51.646
-0.01 | 12.125 | 28.821 | 58.89
0 | 14.703 | 34.005 | 66.58
0.01 | 17.623 | 39.626 | 74.62
0.02 | 20.879 | 45.722 | 82.98
0.03 | 24.509 | 52.423 | 92.05
0.04 | 28.455 | 59.42 | 101.36
0.05 | 32.667 | 67.09 | 111
0.06 | 37.204 | 75.04 | 121.06
0.07 | 41.937 | 83.48 | 131.28
0.08 | 46.814 | 92.32 | 141.91
0.09 | 51.864 | 101.25 | 152.88
0.1 | 56.971 | 110.72 | 163.89
0.11 | 62.03 | 120.44 | 175.31
0.12 | 67.24 | 130.41 | 186.75
0.13 | 72.37 | 140.63 | 198.46
0.14 | 77.46 | 151 | 210.14
0.15 | 82.42 | 161.57 | 222.1
0.16 | 87.28 | 172.55 | 234.08
0.17 | 91.98 | 183.39 | 246.22
0.18 | 96.43 | 194.29 | 258.4
0.19 | 100.72 | 205.61 | 270.49
0.2 | 104.86 | 216.84 | 282.81
0.21 | 108.91 | 228.31 | 295.17
0.22 | 112.62 | 239.83 | 307.49
0.23 | 116.13 | 251.14 | 319.78
0.24 | 119.44 | 262.61 | 332.03
0.25 | 122.57 | 274.36 | 344.4
0.26 | 125.69 | 285.72 | 356.51
0.27 | 128.41 | 297.22 | 368.67
0.28 | 131 | 308.66 | 380.71
0.29 | 133.51 | 320.03 | 392.79
0.3 | 135.79 | 331.42 | 404.75
0.31 | 138.03 | 342.7 | 416.57
0.32 | 140.07 | 353.72 | 428.27
0.33 | 141.98 | 364.89 | 439.92
0.34 | 143.74 | 375.81 | 451.42
0.35 | 145.58 | 386.58 | 462.62
0.36 | 147.01 | 397.27 | 473.86
0.37 | 148.56 | 407.66 | 485.11
0.38 | 149.95 | 418.05 | 495.8
0.39 | 151.12 | 428.13 | 506.61
0.4 | 152.59 | 438.04 | 516.96
0.41 | 153.64 | 447.69 | 527.34
0.42 | 154.7 | 457.2 | 537.57
0.43 | 155.76 | 466.43 | 547.52
0.44 | 156.61 | 475.39 | 557.25
0.45 | 157.63 | 484.11 | 566.62
0.46 | 158.43 | 492.56 | 575.7
0.47 | 159.23 | 500.74 | 584.8
0.48 | 160.03 | 508.61 | 593.6
0.49 | 160.9 | 516.2 | 602.2
0.5 | 161.5 | 523.5 | 610.4

## Tranconductance (mS-mm)
VGS (V) | VDS = 0.100 V | VDS = 0.500 V | VDS = 0.900 V
-0.75 | -0.001724 | -0.00411 | -0.0123
-0.74 | -0.0015675 | -0.004445 | -0.01135
-0.73 | -0.001312 | -0.004295 | -0.01171
-0.72 | -0.0012955 | -0.00403 | -0.012915
-0.71 | -0.001212 | -0.00415 | -0.012055
-0.7 | -0.000874 | -0.003895 | -0.010165
-0.69 | -0.000921 | -0.00363 | -0.01088
-0.68 | -0.001089 | -0.003475 | -0.010885
-0.67 | -0.001024 | -0.003435 | -0.00983
-0.66 | -0.000967 | -0.00355 | -0.010135
-0.65 | -0.000985 | -0.0032 | -0.009425
-0.64 | -0.000838 | -0.003035 | -0.00975
-0.63 | -0.000853 | -0.003285 | -0.00953
-0.62 | -0.0009425 | -0.00299 | -0.008895
-0.61 | -0.0006925 | -0.002615 | -0.008055
-0.6 | -0.000676 | -0.002885 | -0.00721
-0.59 | -0.000803 | -0.00272 | -0.008375
-0.58 | -0.000717 | -0.00224 | -0.007945
-0.57 | -0.000593 | -0.00238 | -0.00785
-0.56 | -0.000613 | -0.00234 | -0.008175
-0.55 | -0.0006135 | -0.00226 | -0.007115
-0.54 | -0.000526 | -0.00225 | -0.00709
-0.53 | -0.000454 | -0.00205 | -0.005825
-0.52 | -0.000423 | -0.001845 | -0.004505
-0.51 | -0.0003925 | -0.0015 | -0.00496
-0.5 | -0.000337 | -0.0011705 | -0.004735
-0.49 | -0.000205 | -0.000892 | -0.004
-0.48 | -9.9e-05 | -0.0006385 | -0.00246
-0.47 | 6.5e-05 | -0.0001605 | -0.00037
-0.46 | 0.0002935 | 0.000755 | 0.001935
-0.45 | 0.0004545 | 0.0015425 | 0.00464
-0.44 | 0.000828 | 0.0025925 | 0.009145
-0.43 | 0.00135 | 0.00446 | 0.01472
-0.42 | 0.001976 | 0.0065215 | 0.02196
-0.41 | 0.0028205 | 0.009355 | 0.033475
-0.4 | 0.004063 | 0.013755 | 0.048685
-0.39 | 0.005752 | 0.01929 | 0.06899
-0.38 | 0.0079775 | 0.027305 | 0.09852
-0.37 | 0.011169 | 0.038355 | 0.1439
-0.36 | 0.017286 | 0.05308 | 0.197865
-0.35 | 0.023826 | 0.07331 | 0.27475
-0.34 | 0.03059 | 0.101585 | 0.39095
-0.33 | 0.042065 | 0.147445 | 0.5427
-0.32 | 0.057555 | 0.200725 | 0.74255
-0.31 | 0.07928 | 0.2683 | 1.0383
-0.3 | 0.108985 | 0.37295 | 1.4473
-0.29 | 0.159745 | 0.51205 | 1.95635
-0.28 | 0.216515 | 0.69615 | 2.689
-0.27 | 0.2812 | 0.95235 | 3.7175
-0.26 | 0.38155 | 1.2981 | 5.006
-0.25 | 0.52035 | 1.80815 | 6.7375
-0.24 | 0.7108 | 2.43425 | 9.1325
-0.23 | 0.9593 | 3.215 | 12.3285
-0.22 | 1.2932 | 4.353 | 16.6075
-0.21 | 1.81575 | 5.808 | 21.9175
-0.2 | 2.45455 | 7.797 | 29.055
-0.19 | 3.2305 | 10.5065 | 38.935
-0.18 | 4.2995 | 14.003 | 49.815
-0.17 | 5.7385 | 18.4565 | 64.55
-0.16 | 7.6195 | 23.955 | 83.86
-0.15 | 10.1925 | 31.6 | 105.26
-0.14 | 13.38 | 41.125 | 131.935
-0.13 | 17.6455 | 52.465 | 163.185
-0.12 | 23.095 | 67.14 | 199.6
-0.11 | 30.015 | 86.18 | 238.7
-0.1 | 38.99 | 108.795 | 282.3
-0.09 | 49.99 | 134.51 | 325.75
-0.08 | 63.215 | 163.55 | 375.95
-0.07 | 79.49 | 197.85 | 430.5
-0.06 | 99.425 | 240.7 | 480.6
-0.05 | 118.59 | 284.9 | 529.7
-0.04 | 144.135 | 332.9 | 583.05
-0.03 | 175.65 | 379.6 | 636.85
-0.02 | 206.8 | 431.5 | 691.85
-0.01 | 240.7 | 491.3 | 746.7
0 | 274.9 | 540.25 | 786.5
0.01 | 308.8 | 585.85 | 820
0.02 | 344.3 | 639.85 | 871.5
0.03 | 378.8 | 684.9 | 919
0.04 | 407.9 | 733.35 | 947.5
0.05 | 437.45 | 781 | 985
0.06 | 463.5 | 819.5 | 1014
0.07 | 480.5 | 864 | 1042.5
0.08 | 496.35 | 888.5 | 1080
0.09 | 507.85 | 920 | 1099
0.1 | 508.3 | 959.5 | 1121.5
0.11 | 513.45 | 984.5 | 1143
0.12 | 517 | 1009.5 | 1157.5
0.13 | 511 | 1029.5 | 1169.5
0.14 | 502.5 | 1047 | 1182
0.15 | 491 | 1077.5 | 1197
0.16 | 478 | 1091 | 1206
0.17 | 457.5 | 1087 | 1216
0.18 | 437 | 1111 | 1213.5
0.19 | 421.5 | 1127.5 | 1220.5
0.2 | 409.5 | 1135 | 1234
0.21 | 388 | 1149.5 | 1234
0.22 | 361 | 1141.5 | 1230.5
0.23 | 341 | 1139 | 1227
0.24 | 322 | 1161 | 1231
0.25 | 312.5 | 1155.5 | 1224
0.26 | 292 | 1143 | 1213.5
0.27 | 265.5 | 1147 | 1210
0.28 | 255 | 1140.5 | 1206
0.29 | 239.5 | 1138 | 1202
0.3 | 226 | 1133.5 | 1189
0.31 | 214 | 1115 | 1176
0.32 | 197.5 | 1109.5 | 1167.5
0.33 | 183.5 | 1104.5 | 1157.5
0.34 | 180 | 1084.5 | 1135
0.35 | 163.5 | 1073 | 1122
0.36 | 149 | 1054 | 1124.5
0.37 | 147 | 1039 | 1097
0.38 | 128 | 1023.5 | 1075
0.39 | 132 | 999.5 | 1058
0.4 | 126 | 978 | 1036.5
0.41 | 105.5 | 958 | 1030.5
0.42 | 106 | 937 | 1009
0.43 | 95.5 | 909.5 | 984
0.44 | 93.5 | 884 | 955
0.45 | 91 | 858.5 | 922.5
0.46 | 80 | 831.5 | 909
0.47 | 80 | 802.5 | 895
0.48 | 83.5 | 773 | 870
0.49 | 73.5 | 744.5 | 840
0.5 | 60 | 730 | 820