## IDS-VDS Characteristic (mA-mm)
VGS (V) | VDS = 0.100 V | VDS = 0.500 V | VDS = 0.900 V
-0.75 | 0.00031495 | 0.0012462 | 0.0041067
-0.74 | 0.00030124 | 0.0012118 | 0.0039947
-0.73 | 0.00028861 | 0.0011655 | 0.0038861
-0.72 | 0.00027403 | 0.0011187 | 0.0037541
-0.71 | 0.00026258 | 0.001079 | 0.0036471
-0.7 | 0.0002486 | 0.0010325 | 0.0035258
-0.69 | 0.00023731 | 0.0010036 | 0.0034289
-0.68 | 0.00022529 | 0.0009614 | 0.0033148
-0.67 | 0.00021843 | 0.0009295 | 0.0032076
-0.66 | 0.00020834 | 0.0008998 | 0.0031192
-0.65 | 0.00019887 | 0.0008679 | 0.0030075
-0.64 | 0.00019232 | 0.0008377 | 0.0029275
-0.63 | 0.00018198 | 0.0008061 | 0.0028241
-0.62 | 0.00017303 | 0.0007762 | 0.0027291
-0.61 | 0.00016613 | 0.0007466 | 0.0026618
-0.6 | 0.00015866 | 0.0007219 | 0.0025741
-0.59 | 0.0001503 | 0.0006952 | 0.0024881
-0.58 | 0.00014531 | 0.0006711 | 0.0023997
-0.57 | 0.00013788 | 0.0006447 | 0.002325
-0.56 | 0.00013331 | 0.0006188 | 0.0022577
-0.55 | 0.00012648 | 0.000598 | 0.0021751
-0.54 | 0.00012025 | 0.0005739 | 0.0021204
-0.53 | 0.00011565 | 0.0005604 | 0.0020552
-0.52 | 0.00011125 | 0.000535 | 0.002011
-0.51 | 0.00010732 | 0.0005225 | 0.0019367
-0.5 | 0.00010368 | 0.0005052 | 0.0018933
-0.49 | 0.00010089 | 0.00049905 | 0.0018644
-0.48 | 9.831e-05 | 0.00048951 | 0.001837
-0.47 | 9.824e-05 | 0.00048751 | 0.0018225
-0.46 | 0.00010051 | 0.00049003 | 0.0018402
-0.45 | 0.00010452 | 0.00049929 | 0.001861
-0.44 | 0.0001107 | 0.00052098 | 0.0019155
-0.43 | 0.00012153 | 0.000554 | 0.0020416
-0.42 | 0.00013745 | 0.0006173 | 0.0022128
-0.41 | 0.00016238 | 0.0006952 | 0.002492
-0.4 | 0.00019691 | 0.0008114 | 0.0028989
-0.39 | 0.00024675 | 0.0009712 | 0.0034856
-0.38 | 0.00031676 | 0.0012072 | 0.004322
-0.37 | 0.0004136 | 0.0015304 | 0.0054801
-0.36 | 0.00054619 | 0.0019884 | 0.007239
-0.35 | 0.0007704 | 0.0026198 | 0.009545
-0.34 | 0.0010358 | 0.0035102 | 0.012864
-0.33 | 0.0013965 | 0.0047115 | 0.01743
-0.32 | 0.0019001 | 0.006514 | 0.023782
-0.31 | 0.0025836 | 0.00883 | 0.032673
-0.3 | 0.0035397 | 0.012024 | 0.044989
-0.29 | 0.0048342 | 0.016459 | 0.06189
-0.28 | 0.00679 | 0.022478 | 0.08522
-0.27 | 0.009257 | 0.030788 | 0.11628
-0.26 | 0.012611 | 0.042022 | 0.15983
-0.25 | 0.017165 | 0.05774 | 0.21782
-0.24 | 0.023322 | 0.07838 | 0.29657
-0.23 | 0.031739 | 0.10642 | 0.40294
-0.22 | 0.043049 | 0.14392 | 0.54777
-0.21 | 0.05872 | 0.19525 | 0.7376
-0.2 | 0.07936 | 0.2628 | 0.9916
-0.19 | 0.10743 | 0.35448 | 1.3302
-0.18 | 0.14494 | 0.47794 | 1.776
-0.17 | 0.19508 | 0.6377 | 2.3486
-0.16 | 0.26129 | 0.8517 | 3.0801
-0.15 | 0.35055 | 1.1288 | 4.0199
-0.14 | 0.46943 | 1.4974 | 5.2194
-0.13 | 0.6269 | 1.9691 | 6.717
-0.12 | 0.8326 | 2.5718 | 8.49
-0.11 | 1.1007 | 3.3453 | 10.686
-0.1 | 1.4474 | 4.3137 | 13.305
-0.09 | 1.897 | 5.552 | 16.383
-0.08 | 2.4704 | 7.067 | 19.935
-0.07 | 3.195 | 8.897 | 23.936
-0.06 | 4.0915 | 11.098 | 28.475
-0.05 | 5.2179 | 13.788 | 33.578
-0.04 | 6.543 | 16.858 | 39.27
-0.03 | 8.177 | 20.446 | 45.346
-0.02 | 10.096 | 24.561 | 51.995
-0.01 | 12.37 | 29.144 | 59.21
0 | 14.985 | 34.417 | 66.95
0.01 | 17.983 | 40.132 | 75.1
0.02 | 21.254 | 46.289 | 83.58
0.03 | 24.92 | 53.05 | 92.5
0.04 | 28.912 | 60.15 | 101.9
0.05 | 33.163 | 67.78 | 111.68
0.06 | 37.698 | 75.8 | 121.7
0.07 | 42.479 | 84.28 | 132.25
0.08 | 47.394 | 93.05 | 142.7
0.09 | 52.423 | 102.22 | 153.65
0.1 | 57.48 | 111.5 | 164.79
0.11 | 62.67 | 121.36 | 176.13
0.12 | 67.86 | 131.4 | 187.74
0.13 | 72.95 | 141.58 | 199.36
0.14 | 78.05 | 152.14 | 211.24
0.15 | 83.04 | 162.58 | 223.1
0.16 | 87.92 | 173.59 | 235.34
0.17 | 92.59 | 184.57 | 247.34
0.18 | 96.97 | 195.53 | 259.54
0.19 | 101.26 | 206.85 | 271.75
0.2 | 105.39 | 218.07 | 284.05
0.21 | 109.38 | 229.61 | 296.55
0.22 | 113.12 | 241.07 | 308.66
0.23 | 116.67 | 252.56 | 321.07
0.24 | 119.92 | 263.93 | 333.28
0.25 | 123.16 | 275.61 | 345.71
0.26 | 125.93 | 287.14 | 358.02
0.27 | 128.78 | 298.58 | 370
0.28 | 131.51 | 310.14 | 382.2
0.29 | 133.97 | 321.32 | 394.18
0.3 | 136.3 | 332.86 | 406.25
0.31 | 138.36 | 344.2 | 418.03
0.32 | 140.32 | 355.29 | 429.77
0.33 | 142.32 | 366.43 | 441.52
0.34 | 144.34 | 377.25 | 452.98
0.35 | 145.89 | 388.07 | 464.33
0.36 | 147.33 | 398.77 | 475.35
0.37 | 148.89 | 409.28 | 486.63
0.38 | 150.25 | 419.52 | 497.58
0.39 | 151.77 | 429.63 | 508.17
0.4 | 152.76 | 439.49 | 518.76
0.41 | 153.81 | 449.18 | 528.89
0.42 | 155.02 | 458.8 | 539.24
0.43 | 156.01 | 467.83 | 549.14
0.44 | 157.07 | 476.85 | 558.83
0.45 | 157.79 | 485.54 | 568.26
0.46 | 158.59 | 494.02 | 577.3
0.47 | 159.55 | 502.21 | 586.6
0.48 | 160.54 | 510.01 | 595
0.49 | 161.02 | 517.56 | 603.8
0.5 | 161.7 | 524.87 | 612.1

## Tranconductance (mS-mm)
VGS (V) | VDS = 0.100 V | VDS = 0.500 V | VDS = 0.900 V
-0.75 | -0.001371 | -0.00344 | -0.0112
-0.74 | -0.001317 | -0.004035 | -0.01103
-0.73 | -0.0013605 | -0.004655 | -0.01203
-0.72 | -0.0013015 | -0.004325 | -0.01195
-0.71 | -0.0012715 | -0.00431 | -0.011415
-0.7 | -0.0012635 | -0.00377 | -0.01091
-0.69 | -0.0011655 | -0.003555 | -0.01055
-0.68 | -0.000944 | -0.003705 | -0.011065
-0.67 | -0.0008475 | -0.00308 | -0.00978
-0.66 | -0.000978 | -0.00308 | -0.010005
-0.65 | -0.000801 | -0.003105 | -0.009585
-0.64 | -0.0008445 | -0.00309 | -0.00917
-0.63 | -0.0009645 | -0.003075 | -0.00992
-0.62 | -0.0007925 | -0.002975 | -0.008115
-0.61 | -0.0007185 | -0.002715 | -0.00775
-0.6 | -0.0007915 | -0.00257 | -0.008685
-0.59 | -0.0006675 | -0.00254 | -0.00872
-0.58 | -0.000621 | -0.002525 | -0.008155
-0.57 | -0.0006 | -0.002615 | -0.0071
-0.56 | -0.00057 | -0.002335 | -0.007495
-0.55 | -0.000653 | -0.002245 | -0.006865
-0.54 | -0.0005415 | -0.00188 | -0.005995
-0.53 | -0.00045 | -0.001945 | -0.00547
-0.52 | -0.0004165 | -0.001895 | -0.005925
-0.51 | -0.0003785 | -0.00149 | -0.005885
-0.5 | -0.0003215 | -0.0011725 | -0.003615
-0.49 | -0.0002685 | -0.0007845 | -0.002815
-0.48 | -0.0001325 | -0.000577 | -0.002095
-0.47 | 0.00011 | 2.6e-05 | 0.00016
-0.46 | 0.000314 | 0.000589 | 0.001925
-0.45 | 0.0005095 | 0.0015475 | 0.003765
-0.44 | 0.0008505 | 0.0027355 | 0.00903
-0.43 | 0.0013375 | 0.004816 | 0.014865
-0.42 | 0.0020425 | 0.00706 | 0.02252
-0.41 | 0.002973 | 0.009705 | 0.034305
-0.4 | 0.0042185 | 0.0138 | 0.04968
-0.39 | 0.0059925 | 0.01979 | 0.071155
-0.38 | 0.0083425 | 0.02796 | 0.099725
-0.37 | 0.0114715 | 0.03906 | 0.14585
-0.36 | 0.01784 | 0.05447 | 0.203245
-0.35 | 0.0244805 | 0.07609 | 0.28125
-0.34 | 0.031305 | 0.104585 | 0.39425
-0.33 | 0.043215 | 0.15019 | 0.5459
-0.32 | 0.059355 | 0.205925 | 0.76215
-0.31 | 0.08198 | 0.2755 | 1.06035
-0.3 | 0.11253 | 0.38145 | 1.46085
-0.29 | 0.162515 | 0.5227 | 2.01155
-0.28 | 0.22114 | 0.71645 | 2.7195
-0.27 | 0.29105 | 0.9772 | 3.7305
-0.26 | 0.3954 | 1.3476 | 5.077
-0.25 | 0.53555 | 1.8179 | 6.837
-0.24 | 0.7287 | 2.434 | 9.256
-0.23 | 0.98635 | 3.277 | 12.56
-0.22 | 1.34905 | 4.4415 | 16.733
-0.21 | 1.81555 | 5.944 | 22.1915
-0.2 | 2.4355 | 7.9615 | 29.63
-0.19 | 3.279 | 10.757 | 39.22
-0.18 | 4.3825 | 14.161 | 50.92
-0.17 | 5.8175 | 18.688 | 65.205
-0.16 | 7.7735 | 24.555 | 83.565
-0.15 | 10.407 | 32.285 | 106.965
-0.14 | 13.8175 | 42.015 | 134.855
-0.13 | 18.1585 | 53.72 | 163.53
-0.12 | 23.69 | 68.81 | 198.45
-0.11 | 30.74 | 87.095 | 240.75
-0.1 | 39.815 | 110.335 | 284.85
-0.09 | 51.15 | 137.665 | 331.5
-0.08 | 64.9 | 167.25 | 377.65
-0.07 | 81.055 | 201.55 | 427
-0.06 | 101.145 | 244.55 | 482.1
-0.05 | 122.575 | 288 | 539.75
-0.04 | 147.955 | 332.9 | 588.4
-0.03 | 177.65 | 385.15 | 636.25
-0.02 | 209.65 | 434.9 | 693.2
-0.01 | 244.45 | 492.8 | 747.75
0 | 280.65 | 549.4 | 794.5
0.01 | 313.45 | 593.6 | 831.5
0.02 | 346.85 | 645.9 | 870
0.03 | 382.9 | 693.05 | 916
0.04 | 412.15 | 736.5 | 959
0.05 | 439.3 | 782.5 | 990
0.06 | 465.8 | 825 | 1028.5
0.07 | 484.8 | 862.5 | 1050
0.08 | 497.2 | 897 | 1070
0.09 | 504.3 | 922.5 | 1104.5
0.1 | 512.35 | 957 | 1124
0.11 | 519 | 995 | 1147.5
0.12 | 514 | 1011 | 1161.5
0.13 | 509.5 | 1037 | 1175
0.14 | 504.5 | 1050 | 1187
0.15 | 493.5 | 1072.5 | 1205
0.16 | 477.5 | 1099.5 | 1212
0.17 | 452.5 | 1097 | 1210
0.18 | 433.5 | 1114 | 1220.5
0.19 | 421 | 1127 | 1225.5
0.2 | 406 | 1138 | 1240
0.21 | 386.5 | 1150 | 1230.5
0.22 | 364.5 | 1147.5 | 1226
0.23 | 340 | 1143 | 1231
0.24 | 324.5 | 1152.5 | 1232
0.25 | 300.5 | 1160.5 | 1237
0.26 | 281 | 1148.5 | 1214.5
0.27 | 279 | 1150 | 1209
0.28 | 259.5 | 1137 | 1209
0.29 | 239.5 | 1136 | 1202.5
0.3 | 219.5 | 1144 | 1192.5
0.31 | 201 | 1121.5 | 1176
0.32 | 198 | 1111.5 | 1174.5
0.33 | 201 | 1098 | 1160.5
0.34 | 178.5 | 1082 | 1140.5
0.35 | 149.5 | 1076 | 1118.5
0.36 | 150 | 1060.5 | 1115
0.37 | 146 | 1037.5 | 1111.5
0.38 | 144 | 1017.5 | 1077
0.39 | 125.5 | 998.5 | 1059
0.4 | 102 | 977.5 | 1036
0.41 | 113 | 965.5 | 1024
0.42 | 110 | 932.5 | 1012.5
0.43 | 102.5 | 902.5 | 979.5
0.44 | 89 | 885.5 | 956
0.45 | 76 | 858.5 | 923.5
0.46 | 88 | 833.5 | 917
0.47 | 97.5 | 799.5 | 885
0.48 | 73.5 | 767.5 | 860
0.49 | 58 | 743 | 855
0.5 | 68 | 731 | 830