## IDS-VDS Characteristic (mA-mm)
VGS (V) | VDS = 0.100 V | VDS = 0.500 V | VDS = 0.900 V
-0.75 | 0.00036255 | 0.0014482 | 0.0048161
-0.74 | 0.00033941 | 0.0013918 | 0.0046687
-0.73 | 0.00032768 | 0.0013494 | 0.0045319
-0.72 | 0.00031178 | 0.0013035 | 0.0043894
-0.71 | 0.00029838 | 0.0012522 | 0.0042614
-0.7 | 0.00028557 | 0.0012068 | 0.0041153
-0.69 | 0.00027075 | 0.0011653 | 0.0039895
-0.68 | 0.0002616 | 0.0011214 | 0.0038857
-0.67 | 0.00024824 | 0.0010816 | 0.0037518
-0.66 | 0.00023786 | 0.0010395 | 0.00363
-0.65 | 0.00022564 | 0.0010054 | 0.0035028
-0.64 | 0.00021665 | 0.0009699 | 0.0033897
-0.63 | 0.00020525 | 0.0009375 | 0.0032931
-0.62 | 0.00019629 | 0.0008994 | 0.0031863
-0.61 | 0.00018916 | 0.0008692 | 0.0030838
-0.6 | 0.00017845 | 0.0008369 | 0.0029876
-0.59 | 0.00017025 | 0.0008008 | 0.0028999
-0.58 | 0.00016216 | 0.0007755 | 0.0027843
-0.57 | 0.00015548 | 0.0007499 | 0.0027021
-0.56 | 0.00014883 | 0.0007155 | 0.0026253
-0.55 | 0.00014206 | 0.0006916 | 0.0025416
-0.54 | 0.00013628 | 0.0006696 | 0.0024756
-0.53 | 0.00012978 | 0.0006477 | 0.0023875
-0.52 | 0.00012442 | 0.0006207 | 0.0023275
-0.51 | 0.00011936 | 0.0006011 | 0.0022467
-0.5 | 0.00011557 | 0.0005793 | 0.0021925
-0.49 | 0.00011254 | 0.0005679 | 0.0021381
-0.48 | 0.00010979 | 0.0005546 | 0.0020988
-0.47 | 0.00010826 | 0.0005468 | 0.0020735
-0.46 | 0.00010823 | 0.0005446 | 0.0020687
-0.45 | 0.00011051 | 0.0005483 | 0.0020869
-0.44 | 0.00011493 | 0.0005623 | 0.0021275
-0.43 | 0.00012412 | 0.0005861 | 0.0022153
-0.42 | 0.00013802 | 0.0006338 | 0.0023636
-0.41 | 0.00015898 | 0.0007005 | 0.0025878
-0.4 | 0.0001904 | 0.0007976 | 0.0029372
-0.39 | 0.00023451 | 0.0009422 | 0.0034436
-0.38 | 0.00029586 | 0.0011508 | 0.0041701
-0.37 | 0.00038346 | 0.0014398 | 0.005191
-0.36 | 0.00050521 | 0.0018503 | 0.006755
-0.35 | 0.0007113 | 0.0024056 | 0.00884
-0.34 | 0.0009538 | 0.0031958 | 0.011754
-0.33 | 0.0012878 | 0.0042885 | 0.01582
-0.32 | 0.0017457 | 0.005885 | 0.021537
-0.31 | 0.0023752 | 0.007973 | 0.029624
-0.3 | 0.0032547 | 0.010891 | 0.040526
-0.29 | 0.0044535 | 0.014839 | 0.055957
-0.28 | 0.006259 | 0.020344 | 0.07739
-0.27 | 0.008555 | 0.027952 | 0.10564
-0.26 | 0.011663 | 0.038312 | 0.14542
-0.25 | 0.015925 | 0.052147 | 0.19915
-0.24 | 0.021678 | 0.07237 | 0.27165
-0.23 | 0.029536 | 0.09827 | 0.37023
-0.22 | 0.040227 | 0.13348 | 0.503
-0.21 | 0.054627 | 0.17976 | 0.6754
-0.2 | 0.07536 | 0.24433 | 0.92
-0.19 | 0.10166 | 0.32827 | 1.2318
-0.18 | 0.13798 | 0.44427 | 1.645
-0.17 | 0.1853 | 0.5953 | 2.1891
-0.16 | 0.24958 | 0.7948 | 2.8794
-0.15 | 0.33382 | 1.0539 | 3.763
-0.14 | 0.44803 | 1.4006 | 4.9181
-0.13 | 0.5961 | 1.8513 | 6.335
-0.12 | 0.7927 | 2.4243 | 8.047
-0.11 | 1.051 | 3.159 | 10.191
-0.1 | 1.3832 | 4.072 | 12.694
-0.09 | 1.8207 | 5.2649 | 15.684
-0.08 | 2.3679 | 6.7 | 19.145
-0.07 | 3.0755 | 8.48 | 23.001
-0.06 | 3.9521 | 10.641 | 27.506
-0.05 | 5.0428 | 13.177 | 32.492
-0.04 | 6.326 | 16.218 | 37.978
-0.03 | 7.904 | 19.723 | 43.995
-0.02 | 9.808 | 23.742 | 50.514
-0.01 | 12.031 | 28.304 | 57.6
0 | 14.624 | 33.442 | 65.3
0.01 | 17.529 | 39.007 | 73.31
0.02 | 20.804 | 45.118 | 81.74
0.03 | 24.441 | 51.775 | 90.58
0.04 | 28.396 | 58.78 | 99.83
0.05 | 32.635 | 66.38 | 109.57
0.06 | 37.104 | 74.3 | 119.55
0.07 | 41.904 | 82.78 | 129.83
0.08 | 46.794 | 91.52 | 140.47
0.09 | 51.807 | 100.61 | 151.31
0.1 | 56.946 | 109.97 | 162.39
0.11 | 61.95 | 119.67 | 173.73
0.12 | 67.24 | 129.69 | 185.16
0.13 | 72.4 | 139.88 | 196.91
0.14 | 77.44 | 150.33 | 208.69
0.15 | 82.42 | 160.83 | 220.55
0.16 | 87.25 | 171.77 | 232.8
0.17 | 91.98 | 182.67 | 244.78
0.18 | 96.45 | 193.79 | 256.96
0.19 | 100.78 | 205.05 | 269.27
0.2 | 104.86 | 216.24 | 281.64
0.21 | 108.87 | 227.81 | 293.92
0.22 | 112.7 | 239.27 | 306.31
0.23 | 116.19 | 250.72 | 318.63
0.24 | 119.51 | 262.27 | 330.9
0.25 | 122.74 | 273.89 | 343.32
0.26 | 125.61 | 285.37 | 355.4
0.27 | 128.61 | 296.96 | 367.69
0.28 | 131.12 | 308.46 | 379.84
0.29 | 133.56 | 319.76 | 391.82
0.3 | 135.91 | 331.32 | 404.12
0.31 | 138.09 | 342.64 | 415.83
0.32 | 140.24 | 353.82 | 427.7
0.33 | 142.12 | 364.96 | 439.48
0.34 | 143.87 | 375.81 | 450.9
0.35 | 145.54 | 386.72 | 462.3
0.36 | 147.34 | 397.41 | 473.53
0.37 | 148.73 | 408.02 | 484.71
0.38 | 150.13 | 418.48 | 495.68
0.39 | 151.44 | 428.5 | 506.43
0.4 | 152.54 | 438.52 | 516.88
0.41 | 153.93 | 448.28 | 527.3
0.42 | 154.93 | 457.88 | 537.65
0.43 | 155.89 | 467.13 | 547.66
0.44 | 156.91 | 476.15 | 557.48
0.45 | 157.77 | 484.89 | 566.91
0.46 | 158.76 | 493.48 | 575.9
0.47 | 159.52 | 501.72 | 585.3
0.48 | 160.27 | 509.55 | 594
0.49 | 160.95 | 517.23 | 602.8
0.5 | 161.82 | 524.63 | 611.1

## Tranconductance (mS-mm)
VGS (V) | VDS = 0.100 V | VDS = 0.500 V | VDS = 0.900 V
-0.75 | -0.002314 | -0.00564 | -0.01474
-0.74 | -0.0017435 | -0.00494 | -0.01421
-0.73 | -0.0013815 | -0.004415 | -0.013965
-0.72 | -0.001465 | -0.00486 | -0.013525
-0.71 | -0.0013105 | -0.004835 | -0.013705
-0.7 | -0.0013815 | -0.004345 | -0.013595
-0.69 | -0.0011985 | -0.00427 | -0.01148
-0.68 | -0.0011255 | -0.004185 | -0.011885
-0.67 | -0.001187 | -0.004095 | -0.012785
-0.66 | -0.00113 | -0.00381 | -0.01245
-0.65 | -0.0010605 | -0.00348 | -0.012015
-0.64 | -0.0010195 | -0.003395 | -0.010485
-0.63 | -0.001018 | -0.003525 | -0.01017
-0.62 | -0.0008045 | -0.003415 | -0.010465
-0.61 | -0.000892 | -0.003125 | -0.009935
-0.6 | -0.0009455 | -0.00342 | -0.009195
-0.59 | -0.0008145 | -0.00307 | -0.010165
-0.58 | -0.0007385 | -0.002545 | -0.00989
-0.57 | -0.0006665 | -0.003 | -0.00795
-0.56 | -0.000671 | -0.002915 | -0.008025
-0.55 | -0.0006275 | -0.002295 | -0.007485
-0.54 | -0.000614 | -0.002195 | -0.007705
-0.53 | -0.000593 | -0.002445 | -0.007405
-0.52 | -0.000521 | -0.00233 | -0.00704
-0.51 | -0.0004425 | -0.00207 | -0.00675
-0.5 | -0.000341 | -0.00166 | -0.00543
-0.49 | -0.000289 | -0.001235 | -0.004685
-0.48 | -0.000214 | -0.001055 | -0.00323
-0.47 | -7.8e-05 | -0.0005 | -0.001505
-0.46 | 0.0001125 | 7.5e-05 | 0.00067
-0.45 | 0.000335 | 0.000885 | 0.00294
-0.44 | 0.0006805 | 0.00189 | 0.00642
-0.43 | 0.0011545 | 0.003575 | 0.011805
-0.42 | 0.001743 | 0.00572 | 0.018625
-0.41 | 0.002619 | 0.00819 | 0.02868
-0.4 | 0.0037765 | 0.012085 | 0.04279
-0.39 | 0.005273 | 0.01766 | 0.061645
-0.38 | 0.0074475 | 0.02488 | 0.08737
-0.37 | 0.0104675 | 0.034975 | 0.129245
-0.36 | 0.016392 | 0.04829 | 0.18245
-0.35 | 0.0224295 | 0.067275 | 0.24995
-0.34 | 0.028825 | 0.094145 | 0.349
-0.33 | 0.039595 | 0.13446 | 0.48915
-0.32 | 0.05437 | 0.184225 | 0.6902
-0.31 | 0.07545 | 0.2503 | 0.94945
-0.3 | 0.103915 | 0.3433 | 1.31665
-0.29 | 0.150215 | 0.47265 | 1.8432
-0.28 | 0.205075 | 0.65565 | 2.48415
-0.27 | 0.2702 | 0.8984 | 3.4015
-0.26 | 0.3685 | 1.20975 | 4.6755
-0.25 | 0.50075 | 1.7029 | 6.3115
-0.24 | 0.68055 | 2.30615 | 8.554
-0.23 | 0.92745 | 3.0555 | 11.5675
-0.22 | 1.25455 | 4.0745 | 15.2585
-0.21 | 1.75665 | 5.5425 | 20.85
-0.2 | 2.35165 | 7.4255 | 27.82
-0.19 | 3.131 | 9.997 | 36.25
-0.18 | 4.182 | 13.3515 | 47.865
-0.17 | 5.58 | 17.5265 | 61.72
-0.16 | 7.426 | 22.93 | 78.695
-0.15 | 9.9225 | 30.29 | 101.935
-0.14 | 13.114 | 39.87 | 128.6
-0.13 | 17.2335 | 51.185 | 156.445
-0.12 | 22.745 | 65.385 | 192.8
-0.11 | 29.525 | 82.385 | 232.35
-0.1 | 38.485 | 105.295 | 274.65
-0.09 | 49.235 | 131.4 | 322.55
-0.08 | 62.74 | 160.755 | 365.85
-0.07 | 79.21 | 197.05 | 418.05
-0.06 | 98.365 | 234.85 | 474.55
-0.05 | 118.695 | 278.85 | 523.6
-0.04 | 143.06 | 327.3 | 575.15
-0.03 | 174.1 | 376.2 | 626.8
-0.02 | 206.35 | 429.05 | 680.25
-0.01 | 240.8 | 485 | 739.3
0 | 274.9 | 535.15 | 785.5
0.01 | 309 | 583.8 | 822
0.02 | 345.6 | 638.4 | 863.5
0.03 | 379.6 | 683.1 | 904.5
0.04 | 409.7 | 730.25 | 949.5
0.05 | 435.4 | 776 | 986
0.06 | 463.45 | 820 | 1013
0.07 | 484.5 | 861 | 1046
0.08 | 495.15 | 891.5 | 1074
0.09 | 507.6 | 922.5 | 1096
0.1 | 507.15 | 953 | 1121
0.11 | 514.7 | 986 | 1138.5
0.12 | 522.5 | 1010.5 | 1159
0.13 | 510 | 1032 | 1176.5
0.14 | 501 | 1047.5 | 1182
0.15 | 490.5 | 1072 | 1205.5
0.16 | 478 | 1092 | 1211.5
0.17 | 460 | 1101 | 1208
0.18 | 440 | 1119 | 1224.5
0.19 | 420.5 | 1122.5 | 1234
0.2 | 404.5 | 1138 | 1232.5
0.21 | 392 | 1151.5 | 1233.5
0.22 | 366 | 1145.5 | 1235.5
0.23 | 340.5 | 1150 | 1229.5
0.24 | 327.5 | 1158.5 | 1234.5
0.25 | 305 | 1155 | 1225
0.26 | 293.5 | 1153.5 | 1218.5
0.27 | 275.5 | 1154.5 | 1222
0.28 | 247.5 | 1140 | 1206.5
0.29 | 239.5 | 1143 | 1214
0.3 | 226.5 | 1144 | 1200.5
0.31 | 216.5 | 1125 | 1179
0.32 | 201.5 | 1116 | 1182.5
0.33 | 181.5 | 1099.5 | 1160
0.34 | 171 | 1088 | 1141
0.35 | 173.5 | 1080 | 1131.5
0.36 | 159.5 | 1065 | 1120.5
0.37 | 139.5 | 1053.5 | 1107.5
0.38 | 135.5 | 1024 | 1086
0.39 | 120.5 | 1002 | 1060
0.4 | 124.5 | 989 | 1043.5
0.41 | 119.5 | 968 | 1038.5
0.42 | 98 | 942.5 | 1018
0.43 | 99 | 913.5 | 991.5
0.44 | 94 | 888 | 962.5
0.45 | 92.5 | 866.5 | 921
0.46 | 87.5 | 841.5 | 919.5
0.47 | 75.5 | 803.5 | 905
0.48 | 71.5 | 775.5 | 875
0.49 | 77.5 | 754 | 855
0.5 | 87 | 740 | 830