## IDS-VDS Characteristic (mA-mm)
VGS (V) | VDS = 0.100 V | VDS = 0.500 V | VDS = 0.900 V
-0.75 | 0.00032536 | 0.0013147 | 0.0042869
-0.74 | 0.00030795 | 0.0012735 | 0.0041592
-0.73 | 0.00029653 | 0.001224 | 0.0040172
-0.72 | 0.00028369 | 0.001185 | 0.0039199
-0.71 | 0.00027064 | 0.0011332 | 0.0037786
-0.7 | 0.00026118 | 0.001095 | 0.003691
-0.69 | 0.00024916 | 0.001061 | 0.0035625
-0.68 | 0.00023785 | 0.0010157 | 0.0034518
-0.67 | 0.00022759 | 0.0009716 | 0.0033502
-0.66 | 0.0002181 | 0.0009453 | 0.0032539
-0.65 | 0.00020788 | 0.0009066 | 0.0031592
-0.64 | 0.00019836 | 0.0008703 | 0.0030598
-0.63 | 0.00018926 | 0.0008493 | 0.0029438
-0.62 | 0.0001823 | 0.0008134 | 0.0028606
-0.61 | 0.00017341 | 0.0007846 | 0.0027787
-0.6 | 0.00016586 | 0.0007582 | 0.002691
-0.59 | 0.00015775 | 0.0007292 | 0.0025759
-0.58 | 0.00014948 | 0.000702 | 0.0025023
-0.57 | 0.00014308 | 0.0006805 | 0.0024207
-0.56 | 0.00013635 | 0.0006532 | 0.0023509
-0.55 | 0.00013077 | 0.0006276 | 0.0022734
-0.54 | 0.00012467 | 0.00061 | 0.0022049
-0.53 | 0.00011927 | 0.0005846 | 0.002135
-0.52 | 0.00011378 | 0.0005711 | 0.002078
-0.51 | 0.0001095 | 0.0005526 | 0.0020164
-0.5 | 0.00010622 | 0.0005353 | 0.0019715
-0.49 | 0.00010377 | 0.0005228 | 0.0019408
-0.48 | 0.00010199 | 0.000512 | 0.0019027
-0.47 | 0.00010167 | 0.0005117 | 0.0019049
-0.46 | 0.00010269 | 0.0005152 | 0.0019071
-0.45 | 0.00010586 | 0.0005227 | 0.0019384
-0.44 | 0.00011316 | 0.0005393 | 0.0020056
-0.43 | 0.00012363 | 0.0005782 | 0.0021279
-0.42 | 0.00013995 | 0.0006323 | 0.0023172
-0.41 | 0.00016468 | 0.0007109 | 0.0025898
-0.4 | 0.00019926 | 0.0008273 | 0.0029987
-0.39 | 0.00024858 | 0.0009963 | 0.0036013
-0.38 | 0.0003187 | 0.0012355 | 0.0044726
-0.37 | 0.00041546 | 0.0015656 | 0.0056828
-0.36 | 0.00055049 | 0.002024 | 0.007486
-0.35 | 0.0007763 | 0.0026724 | 0.009851
-0.34 | 0.0010436 | 0.0035626 | 0.013281
-0.33 | 0.00141 | 0.0047903 | 0.017974
-0.32 | 0.0019123 | 0.006648 | 0.0245
-0.31 | 0.0026012 | 0.009001 | 0.033661
-0.3 | 0.0035665 | 0.012241 | 0.046435
-0.29 | 0.0048664 | 0.01669 | 0.06397
-0.28 | 0.006867 | 0.0229 | 0.08742
-0.27 | 0.009345 | 0.031425 | 0.12041
-0.26 | 0.012758 | 0.042996 | 0.1647
-0.25 | 0.017389 | 0.05914 | 0.22528
-0.24 | 0.023599 | 0.07952 | 0.30675
-0.23 | 0.032054 | 0.10879 | 0.41618
-0.22 | 0.043626 | 0.14755 | 0.56156
-0.21 | 0.06016 | 0.19961 | 0.7603
-0.2 | 0.08128 | 0.26856 | 1.02
-0.19 | 0.10953 | 0.36115 | 1.3615
-0.18 | 0.14794 | 0.48779 | 1.8256
-0.17 | 0.19896 | 0.654 | 2.3987
-0.16 | 0.26665 | 0.8683 | 3.1689
-0.15 | 0.35639 | 1.151 | 4.1119
-0.14 | 0.47836 | 1.5288 | 5.3417
-0.13 | 0.6363 | 1.9999 | 6.83
-0.12 | 0.8443 | 2.6276 | 8.696
-0.11 | 1.116 | 3.4047 | 10.945
-0.1 | 1.466 | 4.3881 | 13.584
-0.09 | 1.9246 | 5.6493 | 16.735
-0.08 | 2.4948 | 7.141 | 20.276
-0.07 | 3.2316 | 9.025 | 24.439
-0.06 | 4.1407 | 11.263 | 28.967
-0.05 | 5.2714 | 13.951 | 34.185
-0.04 | 6.608 | 17.121 | 39.761
-0.03 | 8.244 | 20.714 | 45.933
-0.02 | 10.216 | 24.866 | 52.662
-0.01 | 12.482 | 29.551 | 59.97
0 | 15.133 | 34.804 | 67.75
0.01 | 18.069 | 40.496 | 75.88
0.02 | 21.39 | 46.708 | 84.38
0.03 | 25.092 | 53.51 | 93.48
0.04 | 29.048 | 60.65 | 102.83
0.05 | 33.378 | 68.32 | 112.6
0.06 | 37.869 | 76.35 | 122.8
0.07 | 42.674 | 84.92 | 133.06
0.08 | 47.598 | 93.6 | 143.78
0.09 | 52.658 | 102.86 | 154.65
0.1 | 57.65 | 112.3 | 165.77
0.11 | 62.86 | 122.02 | 177.18
0.12 | 68.15 | 132.06 | 188.73
0.13 | 73.33 | 142.34 | 200.42
0.14 | 78.37 | 152.76 | 212.2
0.15 | 83.34 | 163.38 | 224.14
0.16 | 88.09 | 174.35 | 236.16
0.17 | 92.72 | 185.06 | 248.3
0.18 | 97.27 | 196.28 | 260.48
0.19 | 101.57 | 207.57 | 272.71
0.2 | 105.72 | 218.77 | 285.1
0.21 | 109.61 | 230.43 | 297.27
0.22 | 113.29 | 241.67 | 309.66
0.23 | 116.82 | 253.21 | 321.9
0.24 | 120.19 | 264.78 | 334.14
0.25 | 123.42 | 276.36 | 346.59
0.26 | 126.5 | 287.8 | 358.61
0.27 | 129.14 | 299.32 | 370.83
0.28 | 131.68 | 310.72 | 383
0.29 | 134.16 | 322.11 | 394.93
0.3 | 136.45 | 333.57 | 406.9
0.31 | 138.92 | 344.65 | 418.78
0.32 | 140.86 | 355.89 | 430.39
0.33 | 142.6 | 366.99 | 442.06
0.34 | 144.36 | 377.87 | 453.59
0.35 | 146.07 | 388.79 | 464.73
0.36 | 147.85 | 399.27 | 476.05
0.37 | 149.25 | 409.86 | 487.12
0.38 | 150.44 | 420.09 | 497.97
0.39 | 151.76 | 430.14 | 508.66
0.4 | 153.26 | 440.11 | 519.12
0.41 | 154.41 | 449.71 | 529.42
0.42 | 155.28 | 459.26 | 539.64
0.43 | 156.23 | 468.46 | 549.56
0.44 | 157.23 | 477.44 | 559.2
0.45 | 158.51 | 486.07 | 568.67
0.46 | 159.18 | 494.61 | 577.8
0.47 | 159.75 | 502.71 | 586.6
0.48 | 160.64 | 510.58 | 595.6
0.49 | 161.38 | 518.18 | 603.8
0.5 | 162.3 | 525.41 | 612.2

## Tranconductance (mS-mm)
VGS (V) | VDS = 0.100 V | VDS = 0.500 V | VDS = 0.900 V
-0.75 | -0.001741 | -0.00412 | -0.01277
-0.74 | -0.0014415 | -0.004535 | -0.013485
-0.73 | -0.001213 | -0.004425 | -0.011965
-0.72 | -0.0012945 | -0.00454 | -0.01193
-0.71 | -0.0011255 | -0.0045 | -0.011445
-0.7 | -0.001074 | -0.00361 | -0.010805
-0.69 | -0.0011665 | -0.003965 | -0.01196
-0.68 | -0.0010785 | -0.00447 | -0.010615
-0.67 | -0.0009875 | -0.00352 | -0.009895
-0.66 | -0.0009855 | -0.00325 | -0.00955
-0.65 | -0.000987 | -0.00375 | -0.009705
-0.64 | -0.000931 | -0.002865 | -0.01077
-0.63 | -0.000803 | -0.002845 | -0.00996
-0.62 | -0.0007925 | -0.003235 | -0.008255
-0.61 | -0.000822 | -0.00276 | -0.00848
-0.6 | -0.000783 | -0.00277 | -0.01014
-0.59 | -0.000819 | -0.00281 | -0.009435
-0.58 | -0.0007335 | -0.002435 | -0.00776
-0.57 | -0.0006565 | -0.00244 | -0.00757
-0.56 | -0.0006155 | -0.002645 | -0.007365
-0.55 | -0.000584 | -0.00216 | -0.0073
-0.54 | -0.000575 | -0.00215 | -0.00692
-0.53 | -0.0005445 | -0.001945 | -0.006345
-0.52 | -0.0004885 | -0.0016 | -0.00593
-0.51 | -0.000378 | -0.00179 | -0.005325
-0.5 | -0.0002865 | -0.00149 | -0.00378
-0.49 | -0.0002115 | -0.001165 | -0.00344
-0.48 | -0.000105 | -0.000555 | -0.001795
-0.47 | 3.5e-05 | 0.00016 | 0.00022
-0.46 | 0.0002095 | 0.00055 | 0.001675
-0.45 | 0.0005235 | 0.001205 | 0.004925
-0.44 | 0.0008885 | 0.002775 | 0.009475
-0.43 | 0.0013395 | 0.00465 | 0.01558
-0.42 | 0.0020525 | 0.006635 | 0.023095
-0.41 | 0.0029655 | 0.00975 | 0.034075
-0.4 | 0.004195 | 0.01427 | 0.050575
-0.39 | 0.005972 | 0.02041 | 0.073695
-0.38 | 0.008344 | 0.028465 | 0.104075
-0.37 | 0.0115895 | 0.039425 | 0.15067
-0.36 | 0.018042 | 0.05534 | 0.20841
-0.35 | 0.0246555 | 0.07693 | 0.28975
-0.34 | 0.031685 | 0.105895 | 0.40615
-0.33 | 0.043435 | 0.15427 | 0.56095
-0.32 | 0.05956 | 0.210535 | 0.78435
-0.31 | 0.08271 | 0.27965 | 1.09675
-0.3 | 0.11326 | 0.38445 | 1.51545
-0.29 | 0.165025 | 0.53295 | 2.04925
-0.28 | 0.22393 | 0.73675 | 2.822
-0.27 | 0.29455 | 1.0048 | 3.864
-0.26 | 0.4022 | 1.38575 | 5.2435
-0.25 | 0.54205 | 1.8262 | 7.1025
-0.24 | 0.73325 | 2.4825 | 9.545
-0.23 | 1.00135 | 3.4015 | 12.7405
-0.22 | 1.4053 | 4.541 | 17.206
-0.21 | 1.8827 | 6.0505 | 22.922
-0.2 | 2.4685 | 8.077 | 30.06
-0.19 | 3.333 | 10.9615 | 40.28
-0.18 | 4.4715 | 14.6425 | 51.86
-0.17 | 5.9355 | 19.0255 | 67.165
-0.16 | 7.8715 | 24.85 | 85.66
-0.15 | 10.5855 | 33.025 | 108.64
-0.14 | 13.9955 | 42.445 | 135.905
-0.13 | 18.297 | 54.94 | 167.715
-0.12 | 23.985 | 70.24 | 205.75
-0.11 | 31.085 | 88.025 | 244.4
-0.1 | 40.43 | 112.23 | 289.5
-0.09 | 51.44 | 137.645 | 334.6
-0.08 | 65.35 | 168.785 | 385.2
-0.07 | 82.295 | 206.1 | 434.55
-0.06 | 101.99 | 246.3 | 487.3
-0.05 | 123.365 | 292.9 | 539.7
-0.04 | 148.63 | 338.15 | 587.4
-0.03 | 180.4 | 387.25 | 645.05
-0.02 | 211.9 | 441.85 | 701.85
-0.01 | 245.85 | 496.9 | 754.4
0 | 279.35 | 547.25 | 795.5
0.01 | 312.85 | 595.2 | 831.5
0.02 | 351.15 | 650.7 | 880
0.03 | 382.9 | 697.1 | 922.5
0.04 | 414.3 | 740.5 | 956
0.05 | 441.05 | 785 | 998.5
0.06 | 464.8 | 830 | 1023
0.07 | 486.45 | 862.5 | 1049
0.08 | 499.2 | 897 | 1079.5
0.09 | 502.6 | 935 | 1099.5
0.1 | 510.1 | 958 | 1126.5
0.11 | 525 | 988 | 1148
0.12 | 523.5 | 1016 | 1162
0.13 | 511 | 1035 | 1173.5
0.14 | 500.5 | 1052 | 1186
0.15 | 486 | 1079.5 | 1198
0.16 | 469 | 1084 | 1208
0.17 | 459 | 1096.5 | 1216
0.18 | 442.5 | 1125.5 | 1220.5
0.19 | 422.5 | 1124.5 | 1231
0.2 | 402 | 1143 | 1228
0.21 | 378.5 | 1145 | 1228
0.22 | 360.5 | 1139 | 1231.5
0.23 | 345 | 1155.5 | 1224
0.24 | 330 | 1157.5 | 1234.5
0.25 | 315.5 | 1151 | 1223.5
0.26 | 286 | 1148 | 1212
0.27 | 259 | 1146 | 1219.5
0.28 | 251 | 1139.5 | 1205
0.29 | 238.5 | 1142.5 | 1195
0.3 | 238 | 1127 | 1192.5
0.31 | 220.5 | 1116 | 1174.5
0.32 | 184 | 1117 | 1164
0.33 | 175 | 1099 | 1160
0.34 | 173.5 | 1090 | 1133.5
0.35 | 174.5 | 1070 | 1123
0.36 | 159 | 1053.5 | 1119.5
0.37 | 129.5 | 1041 | 1096
0.38 | 125.5 | 1014 | 1077
0.39 | 141 | 1001 | 1057.5
0.4 | 132.5 | 978.5 | 1038
0.41 | 101 | 957.5 | 1026
0.42 | 91 | 937.5 | 1007
0.43 | 97.5 | 909 | 978
0.44 | 114 | 880.5 | 955.5
0.45 | 97.5 | 858.5 | 930
0.46 | 62 | 832 | 896.5
0.47 | 73 | 798.5 | 890
0.48 | 81.5 | 773.5 | 860
0.49 | 83 | 741.5 | 830
0.5 | 92 | 723 | 840