## IDS-VDS Characteristic (mA-mm)
VGS (V) | VDS = 0.100 V | VDS = 0.500 V | VDS = 0.900 V
-0.75 | 0.0003321 | 0.0013222 | 0.0043793
-0.74 | 0.00031538 | 0.00129 | 0.0042352
-0.73 | 0.00030113 | 0.0012405 | 0.0041186
-0.72 | 0.0002877 | 0.001202 | 0.003993
-0.71 | 0.00027489 | 0.0011552 | 0.0038731
-0.7 | 0.00026035 | 0.0011194 | 0.0037566
-0.69 | 0.00025111 | 0.0010865 | 0.0036559
-0.68 | 0.00024015 | 0.0010411 | 0.0035351
-0.67 | 0.00022717 | 0.0010066 | 0.0034086
-0.66 | 0.00021911 | 0.0009692 | 0.0033184
-0.65 | 0.00020943 | 0.0009209 | 0.0031831
-0.64 | 0.00019934 | 0.0008927 | 0.0031058
-0.63 | 0.0001901 | 0.0008615 | 0.002991
-0.62 | 0.00018088 | 0.0008241 | 0.0029179
-0.61 | 0.00017284 | 0.0007943 | 0.0028131
-0.6 | 0.00016465 | 0.0007757 | 0.002723
-0.59 | 0.00015727 | 0.0007422 | 0.0026124
-0.58 | 0.00015044 | 0.0007128 | 0.0025429
-0.57 | 0.00014297 | 0.0006816 | 0.0024481
-0.56 | 0.00013662 | 0.0006592 | 0.0023857
-0.55 | 0.00013072 | 0.0006349 | 0.0023078
-0.54 | 0.00012549 | 0.0006111 | 0.0022442
-0.53 | 0.00012022 | 0.0005923 | 0.0021856
-0.52 | 0.00011442 | 0.0005743 | 0.0021014
-0.51 | 0.00010994 | 0.0005584 | 0.0020534
-0.5 | 0.0001061 | 0.000543 | 0.0020028
-0.49 | 0.00010324 | 0.0005313 | 0.0019526
-0.48 | 0.00010196 | 0.0005214 | 0.0019368
-0.47 | 0.00010185 | 0.0005193 | 0.0019266
-0.46 | 0.00010309 | 0.0005182 | 0.0019345
-0.45 | 0.00010668 | 0.0005288 | 0.0019769
-0.44 | 0.00011421 | 0.0005487 | 0.0020471
-0.43 | 0.00012634 | 0.0005844 | 0.0021863
-0.42 | 0.00014249 | 0.0006427 | 0.0023857
-0.41 | 0.00016847 | 0.0007244 | 0.0026775
-0.4 | 0.00020381 | 0.0008478 | 0.0031136
-0.39 | 0.00025548 | 0.0010235 | 0.0037513
-0.38 | 0.00032784 | 0.0012709 | 0.0046566
-0.37 | 0.00042694 | 0.0016135 | 0.006007
-0.36 | 0.00056655 | 0.002096 | 0.007766
-0.35 | 0.0008012 | 0.0027616 | 0.010271
-0.34 | 0.0010759 | 0.003685 | 0.013863
-0.33 | 0.0014572 | 0.0049614 | 0.018744
-0.32 | 0.0019738 | 0.006887 | 0.025573
-0.31 | 0.0026862 | 0.00935 | 0.035229
-0.3 | 0.0036664 | 0.012694 | 0.048376
-0.29 | 0.0050117 | 0.017356 | 0.06649
-0.28 | 0.007047 | 0.023725 | 0.09086
-0.27 | 0.009605 | 0.032518 | 0.12526
-0.26 | 0.013038 | 0.044311 | 0.17094
-0.25 | 0.017725 | 0.061 | 0.23297
-0.24 | 0.024115 | 0.08294 | 0.31649
-0.23 | 0.032846 | 0.11194 | 0.43166
-0.22 | 0.044609 | 0.15156 | 0.5796
-0.21 | 0.06148 | 0.20532 | 0.7837
-0.2 | 0.08296 | 0.27599 | 1.0511
-0.19 | 0.11214 | 0.37242 | 1.4071
-0.18 | 0.15104 | 0.49721 | 1.8752
-0.17 | 0.20241 | 0.6708 | 2.4724
-0.16 | 0.2724 | 0.8887 | 3.2444
-0.15 | 0.36365 | 1.1779 | 4.2322
-0.14 | 0.48602 | 1.5548 | 5.4742
-0.13 | 0.6458 | 2.0383 | 7.012
-0.12 | 0.855 | 2.668 | 8.901
-0.11 | 1.1297 | 3.4521 | 11.142
-0.1 | 1.4823 | 4.4639 | 13.797
-0.09 | 1.9448 | 5.726 | 16.99
-0.08 | 2.5309 | 7.261 | 20.65
-0.07 | 3.2601 | 9.13 | 24.742
-0.06 | 4.1796 | 11.402 | 29.312
-0.05 | 5.3061 | 14.086 | 34.58
-0.04 | 6.643 | 17.2 | 40.224
-0.03 | 8.298 | 20.886 | 46.445
-0.02 | 10.247 | 25.016 | 53.238
-0.01 | 12.514 | 29.699 | 60.43
0 | 15.157 | 34.952 | 68.15
0.01 | 18.127 | 40.693 | 76.32
0.02 | 21.414 | 46.786 | 84.9
0.03 | 25.112 | 53.649 | 93.92
0.04 | 29.047 | 60.79 | 103.41
0.05 | 33.329 | 68.47 | 112.99
0.06 | 37.785 | 76.42 | 123.08
0.07 | 42.592 | 85.01 | 133.52
0.08 | 47.493 | 93.69 | 144.22
0.09 | 52.521 | 102.84 | 154.96
0.1 | 57.51 | 112.32 | 166.1
0.11 | 62.72 | 121.96 | 177.41
0.12 | 67.91 | 131.9 | 189.03
0.13 | 73.09 | 142.18 | 200.66
0.14 | 78.08 | 152.68 | 212.24
0.15 | 82.98 | 163.19 | 224.27
0.16 | 87.85 | 174.19 | 236.4
0.17 | 92.5 | 184.87 | 248.37
0.18 | 96.97 | 196.03 | 260.63
0.19 | 101.34 | 207.21 | 272.65
0.2 | 105.33 | 218.46 | 284.95
0.21 | 109.22 | 229.94 | 297.36
0.22 | 112.96 | 241.32 | 309.62
0.23 | 116.47 | 252.75 | 321.76
0.24 | 119.96 | 264.25 | 333.98
0.25 | 123.07 | 275.86 | 346.34
0.26 | 125.93 | 287.2 | 358.41
0.27 | 128.67 | 298.67 | 370.61
0.28 | 131.22 | 310.12 | 382.47
0.29 | 133.84 | 321.48 | 394.49
0.3 | 136.17 | 332.9 | 406.58
0.31 | 138.24 | 343.98 | 418.32
0.32 | 140.27 | 355.16 | 430.08
0.33 | 142.22 | 366.32 | 441.56
0.34 | 144.03 | 377.12 | 453.04
0.35 | 145.74 | 387.85 | 464.38
0.36 | 147.25 | 398.36 | 475.41
0.37 | 148.54 | 408.98 | 486.56
0.38 | 150.21 | 419.24 | 497.28
0.39 | 151.48 | 429.29 | 507.96
0.4 | 152.64 | 439.02 | 518.4
0.41 | 153.78 | 448.7 | 528.66
0.42 | 154.6 | 458.29 | 538.79
0.43 | 155.92 | 467.4 | 548.67
0.44 | 156.79 | 476.36 | 558.38
0.45 | 157.68 | 484.88 | 567.75
0.46 | 158.43 | 493.49 | 577
0.47 | 159.38 | 501.62 | 586
0.48 | 160.15 | 509.44 | 594.6
0.49 | 160.93 | 516.98 | 603.2
0.5 | 161.44 | 524.19 | 611.5

## Tranconductance (mS-mm)
VGS (V) | VDS = 0.100 V | VDS = 0.500 V | VDS = 0.900 V
-0.75 | -0.001672 | -0.00322 | -0.01441
-0.74 | -0.0015485 | -0.004085 | -0.013035
-0.73 | -0.001384 | -0.0044 | -0.01211
-0.72 | -0.001312 | -0.004265 | -0.012275
-0.71 | -0.0013675 | -0.00413 | -0.01182
-0.7 | -0.001189 | -0.003435 | -0.01086
-0.69 | -0.00101 | -0.003915 | -0.011075
-0.68 | -0.001197 | -0.003995 | -0.012365
-0.67 | -0.001052 | -0.003595 | -0.010835
-0.66 | -0.000887 | -0.004285 | -0.011275
-0.65 | -0.0009885 | -0.003825 | -0.01063
-0.64 | -0.0009665 | -0.00297 | -0.009605
-0.63 | -0.000923 | -0.00343 | -0.009395
-0.62 | -0.000863 | -0.00336 | -0.008895
-0.61 | -0.0008115 | -0.00242 | -0.009745
-0.6 | -0.0007785 | -0.002605 | -0.010035
-0.59 | -0.0007105 | -0.003145 | -0.009005
-0.58 | -0.000715 | -0.00303 | -0.008215
-0.57 | -0.000691 | -0.00268 | -0.00786
-0.56 | -0.0006125 | -0.002335 | -0.007015
-0.55 | -0.0005565 | -0.002405 | -0.007075
-0.54 | -0.000525 | -0.00213 | -0.00611
-0.53 | -0.0005535 | -0.00184 | -0.00714
-0.52 | -0.000514 | -0.001695 | -0.00661
-0.51 | -0.000416 | -0.001565 | -0.00493
-0.5 | -0.000335 | -0.001355 | -0.00504
-0.49 | -0.000207 | -0.00108 | -0.0033
-0.48 | -6.95e-05 | -0.0006 | -0.0013
-0.47 | 5.65e-05 | -0.00016 | -0.000115
-0.46 | 0.0002415 | 0.000475 | 0.002515
-0.45 | 0.000556 | 0.001525 | 0.00563
-0.44 | 0.000983 | 0.00278 | 0.01047
-0.43 | 0.001414 | 0.0047 | 0.01693
-0.42 | 0.0021065 | 0.007 | 0.02456
-0.41 | 0.003066 | 0.010255 | 0.036395
-0.4 | 0.0043505 | 0.014955 | 0.05369
-0.39 | 0.0062015 | 0.021155 | 0.07715
-0.38 | 0.008573 | 0.0295 | 0.112785
-0.37 | 0.0119355 | 0.041255 | 0.15547
-0.36 | 0.018713 | 0.057405 | 0.2132
-0.35 | 0.0254675 | 0.07945 | 0.30485
-0.34 | 0.0328 | 0.10999 | 0.42365
-0.33 | 0.044895 | 0.1601 | 0.5855
-0.32 | 0.06145 | 0.21943 | 0.82425
-0.31 | 0.08463 | 0.29035 | 1.14015
-0.3 | 0.116275 | 0.4003 | 1.56305
-0.29 | 0.16903 | 0.55155 | 2.1242
-0.28 | 0.229665 | 0.7581 | 2.9385
-0.27 | 0.29955 | 1.0293 | 4.004
-0.26 | 0.406 | 1.4241 | 5.3855
-0.25 | 0.55385 | 1.93145 | 7.2775
-0.24 | 0.75605 | 2.547 | 9.9345
-0.23 | 1.0247 | 3.431 | 13.1555
-0.22 | 1.4317 | 4.669 | 17.602
-0.21 | 1.91755 | 6.2215 | 23.575
-0.2 | 2.533 | 8.355 | 31.17
-0.19 | 3.404 | 11.061 | 41.205
-0.18 | 4.5135 | 14.919 | 53.265
-0.17 | 6.068 | 19.5745 | 68.46
-0.16 | 8.062 | 25.355 | 87.99
-0.15 | 10.681 | 33.305 | 111.49
-0.14 | 14.1075 | 43.02 | 138.99
-0.13 | 18.449 | 55.66 | 171.34
-0.12 | 24.195 | 70.69 | 206.5
-0.11 | 31.365 | 89.795 | 244.8
-0.1 | 40.755 | 113.695 | 292.4
-0.09 | 52.43 | 139.855 | 342.65
-0.08 | 65.765 | 170.2 | 387.6
-0.07 | 82.435 | 207.05 | 433.1
-0.06 | 102.3 | 247.8 | 491.9
-0.05 | 123.17 | 289.9 | 545.6
-0.04 | 149.595 | 340 | 593.25
-0.03 | 180.2 | 390.8 | 650.7
-0.02 | 210.8 | 440.65 | 699.25
-0.01 | 245.5 | 496.8 | 745.6
0 | 280.65 | 549.7 | 794.5
0.01 | 312.85 | 591.7 | 837.5
0.02 | 349.25 | 647.8 | 880
0.03 | 381.65 | 700.2 | 925.5
0.04 | 410.85 | 741.05 | 953.5
0.05 | 436.9 | 781.5 | 983.5
0.06 | 463.15 | 827 | 1026.5
0.07 | 485.4 | 863.5 | 1057
0.08 | 496.45 | 891.5 | 1072
0.09 | 500.85 | 931.5 | 1094
0.1 | 509.95 | 956 | 1122.5
0.11 | 520 | 979 | 1146.5
0.12 | 518.5 | 1011 | 1162.5
0.13 | 508.5 | 1039 | 1160.5
0.14 | 494.5 | 1050.5 | 1180.5
0.15 | 488.5 | 1075.5 | 1208
0.16 | 476 | 1084 | 1205
0.17 | 456 | 1092 | 1211.5
0.18 | 442 | 1117 | 1214
0.19 | 418 | 1121.5 | 1216
0.2 | 394 | 1136.5 | 1235.5
0.21 | 381.5 | 1143 | 1233.5
0.22 | 362.5 | 1140.5 | 1220
0.23 | 350 | 1146.5 | 1218
0.24 | 330 | 1155.5 | 1229
0.25 | 298.5 | 1147.5 | 1221.5
0.26 | 280 | 1140.5 | 1213.5
0.27 | 264.5 | 1146 | 1203
0.28 | 258.5 | 1140.5 | 1194
0.29 | 247.5 | 1139 | 1205.5
0.3 | 220 | 1125 | 1191.5
0.31 | 205 | 1113 | 1175
0.32 | 199 | 1117 | 1162
0.33 | 188 | 1098 | 1148
0.34 | 176 | 1076.5 | 1141
0.35 | 161 | 1062 | 1118.5
0.36 | 140 | 1056.5 | 1109
0.37 | 148 | 1044 | 1093.5
0.38 | 147 | 1015.5 | 1070
0.39 | 121.5 | 989 | 1056
0.4 | 115 | 970.5 | 1035
0.41 | 98 | 963.5 | 1019.5
0.42 | 107 | 935 | 1000.5
0.43 | 109.5 | 903.5 | 979.5
0.44 | 88 | 874 | 954
0.45 | 82 | 856.5 | 931
0.46 | 85 | 837 | 912.5
0.47 | 86 | 797.5 | 880
0.48 | 77.5 | 768 | 860
0.49 | 64.5 | 737.5 | 845
0.5 | 51 | 721 | 830