## IDS-VDS Characteristic (mA-mm)
VGS (V) | VDS = 0.100 V | VDS = 0.500 V | VDS = 0.900 V
-0.75 | 0.00033926 | 0.0013565 | 0.00452
-0.74 | 0.00032129 | 0.0013037 | 0.0043625
-0.73 | 0.00030809 | 0.0012575 | 0.004236
-0.72 | 0.00029431 | 0.0012186 | 0.0040951
-0.71 | 0.00028089 | 0.0011684 | 0.0039867
-0.7 | 0.00026883 | 0.0011269 | 0.0038603
-0.69 | 0.00025646 | 0.0010868 | 0.0037512
-0.68 | 0.00024556 | 0.0010501 | 0.0036181
-0.67 | 0.00023329 | 0.0010091 | 0.0035067
-0.66 | 0.00022328 | 0.0009802 | 0.003408
-0.65 | 0.00021372 | 0.0009406 | 0.003298
-0.64 | 0.0002033 | 0.0009037 | 0.0031954
-0.63 | 0.00019383 | 0.0008703 | 0.0030727
-0.62 | 0.00018539 | 0.0008417 | 0.0029876
-0.61 | 0.00017616 | 0.000807 | 0.0028871
-0.6 | 0.00016659 | 0.0007761 | 0.0028073
-0.59 | 0.00015934 | 0.0007531 | 0.00272
-0.58 | 0.00015199 | 0.0007246 | 0.0026289
-0.57 | 0.00014462 | 0.0006954 | 0.0025387
-0.56 | 0.00013876 | 0.0006691 | 0.0024506
-0.55 | 0.00013224 | 0.000645 | 0.0023905
-0.54 | 0.0001268 | 0.0006238 | 0.0023059
-0.53 | 0.0001216 | 0.0006041 | 0.0022544
-0.52 | 0.00011699 | 0.0005844 | 0.0021725
-0.51 | 0.0001125 | 0.0005663 | 0.0021273
-0.5 | 0.00010912 | 0.0005511 | 0.0020761
-0.49 | 0.00010618 | 0.0005383 | 0.0020359
-0.48 | 0.0001043 | 0.0005294 | 0.0020032
-0.47 | 0.00010366 | 0.0005266 | 0.0019842
-0.46 | 0.00010499 | 0.00053 | 0.0019866
-0.45 | 0.00010912 | 0.0005358 | 0.0020363
-0.44 | 0.00011548 | 0.0005578 | 0.0021045
-0.43 | 0.00012686 | 0.0005968 | 0.0022277
-0.42 | 0.00014377 | 0.0006518 | 0.0024199
-0.41 | 0.00016866 | 0.0007364 | 0.0027234
-0.4 | 0.00020506 | 0.0008578 | 0.0031568
-0.39 | 0.00025601 | 0.0010311 | 0.0037963
-0.38 | 0.00032864 | 0.0012783 | 0.00467
-0.37 | 0.00042963 | 0.0016236 | 0.006016
-0.36 | 0.00056918 | 0.0021014 | 0.007799
-0.35 | 0.0008059 | 0.0027634 | 0.010267
-0.34 | 0.0010842 | 0.0037041 | 0.013832
-0.33 | 0.0014626 | 0.0049802 | 0.018726
-0.32 | 0.0019835 | 0.006895 | 0.025553
-0.31 | 0.0026884 | 0.009326 | 0.035013
-0.3 | 0.0036826 | 0.012739 | 0.048135
-0.29 | 0.0050312 | 0.017327 | 0.06647
-0.28 | 0.007081 | 0.023649 | 0.09089
-0.27 | 0.009638 | 0.032446 | 0.12484
-0.26 | 0.013107 | 0.044467 | 0.1704
-0.25 | 0.017874 | 0.061 | 0.23269
-0.24 | 0.024267 | 0.08288 | 0.31719
-0.23 | 0.032967 | 0.11292 | 0.43006
-0.22 | 0.044839 | 0.15283 | 0.5808
-0.21 | 0.06177 | 0.20662 | 0.7834
-0.2 | 0.08343 | 0.27743 | 1.0522
-0.19 | 0.11249 | 0.37457 | 1.4106
-0.18 | 0.15157 | 0.50333 | 1.8737
-0.17 | 0.20362 | 0.671 | 2.4791
-0.16 | 0.27297 | 0.8949 | 3.251
-0.15 | 0.36402 | 1.1827 | 4.2453
-0.14 | 0.48769 | 1.5643 | 5.5075
-0.13 | 0.6492 | 2.0563 | 7.064
-0.12 | 0.8617 | 2.6828 | 8.947
-0.11 | 1.1382 | 3.4796 | 11.198
-0.1 | 1.4921 | 4.5048 | 13.953
-0.09 | 1.9589 | 5.755 | 17.084
-0.08 | 2.5383 | 7.323 | 20.755
-0.07 | 3.2776 | 9.205 | 24.9
-0.06 | 4.2083 | 11.453 | 29.501
-0.05 | 5.3501 | 14.218 | 34.755
-0.04 | 6.696 | 17.376 | 40.45
-0.03 | 8.352 | 21.047 | 46.641
-0.02 | 10.318 | 25.171 | 53.426
-0.01 | 12.608 | 29.929 | 60.71
0 | 15.273 | 35.192 | 68.52
0.01 | 18.228 | 40.944 | 76.7
0.02 | 21.567 | 47.186 | 85.18
0.03 | 25.284 | 53.932 | 94.32
0.04 | 29.261 | 61.2 | 103.72
0.05 | 33.562 | 68.86 | 113.48
0.06 | 38.084 | 76.92 | 123.4
0.07 | 42.891 | 85.47 | 133.92
0.08 | 47.798 | 94.32 | 144.67
0.09 | 52.842 | 103.31 | 155.51
0.1 | 57.78 | 112.8 | 166.61
0.11 | 62.95 | 122.5 | 177.84
0.12 | 68.18 | 132.62 | 189.56
0.13 | 73.31 | 142.86 | 201.14
0.14 | 78.4 | 153.14 | 213.02
0.15 | 83.34 | 163.83 | 224.86
0.16 | 88.17 | 174.79 | 236.97
0.17 | 92.81 | 185.62 | 249.11
0.18 | 97.25 | 196.84 | 261.17
0.19 | 101.58 | 207.91 | 273.41
0.2 | 105.69 | 219.21 | 285.56
0.21 | 109.61 | 230.73 | 298
0.22 | 113.4 | 242.11 | 310.32
0.23 | 116.83 | 253.52 | 322.61
0.24 | 120.12 | 265.02 | 334.83
0.25 | 123.3 | 276.63 | 347.02
0.26 | 126.23 | 288.08 | 359.31
0.27 | 129.14 | 299.6 | 371.37
0.28 | 131.74 | 310.88 | 383.43
0.29 | 134.08 | 322.28 | 395.35
0.3 | 136.4 | 333.73 | 407.35
0.31 | 138.68 | 344.95 | 419.23
0.32 | 140.68 | 356.17 | 430.86
0.33 | 142.64 | 367.12 | 442.5
0.34 | 144.38 | 378.03 | 453.78
0.35 | 145.99 | 388.82 | 465.22
0.36 | 147.76 | 399.41 | 476.39
0.37 | 149.17 | 409.98 | 487.39
0.38 | 150.52 | 420.17 | 498.36
0.39 | 151.79 | 430.29 | 508.77
0.4 | 152.89 | 440.1 | 519.35
0.41 | 154.21 | 449.78 | 529.65
0.42 | 155.26 | 459.24 | 539.82
0.43 | 156.21 | 468.51 | 549.74
0.44 | 157.15 | 477.43 | 559.39
0.45 | 158.15 | 486.09 | 568.84
0.46 | 158.99 | 494.65 | 577.8
0.47 | 159.91 | 502.64 | 587.2
0.48 | 160.55 | 510.57 | 595.6
0.49 | 161.24 | 518.1 | 604.2
0.5 | 162.26 | 525.4 | 612.6

## Tranconductance (mS-mm)
VGS (V) | VDS = 0.100 V | VDS = 0.500 V | VDS = 0.900 V
-0.75 | -0.001797 | -0.00528 | -0.01575
-0.74 | -0.0015585 | -0.00495 | -0.0142
-0.73 | -0.001349 | -0.004255 | -0.01337
-0.72 | -0.00136 | -0.004455 | -0.012465
-0.71 | -0.001274 | -0.004585 | -0.01174
-0.7 | -0.0012215 | -0.00408 | -0.011775
-0.69 | -0.0011635 | -0.00384 | -0.01211
-0.68 | -0.0011585 | -0.003885 | -0.012225
-0.67 | -0.001114 | -0.003495 | -0.010505
-0.66 | -0.0009785 | -0.003425 | -0.010435
-0.65 | -0.000999 | -0.003825 | -0.01063
-0.64 | -0.0009945 | -0.003515 | -0.011265
-0.63 | -0.0008955 | -0.0031 | -0.01039
-0.62 | -0.0008835 | -0.003165 | -0.00928
-0.61 | -0.00094 | -0.00328 | -0.009015
-0.6 | -0.000841 | -0.002695 | -0.008355
-0.59 | -0.00073 | -0.002575 | -0.00892
-0.58 | -0.000736 | -0.002885 | -0.009065
-0.57 | -0.0006615 | -0.002775 | -0.008915
-0.56 | -0.000619 | -0.00252 | -0.00741
-0.55 | -0.000598 | -0.002265 | -0.007235
-0.54 | -0.000532 | -0.002045 | -0.006805
-0.53 | -0.0004905 | -0.00197 | -0.00667
-0.52 | -0.000455 | -0.00189 | -0.006355
-0.51 | -0.0003935 | -0.001665 | -0.00482
-0.5 | -0.000316 | -0.0014 | -0.00457
-0.49 | -0.000241 | -0.001085 | -0.003645
-0.48 | -0.000126 | -0.000585 | -0.002585
-0.47 | 3.45e-05 | 3e-05 | -0.00083
-0.46 | 0.000273 | 0.00046 | 0.002605
-0.45 | 0.0005245 | 0.00139 | 0.005895
-0.44 | 0.000887 | 0.00305 | 0.00957
-0.43 | 0.0014145 | 0.0047 | 0.01577
-0.42 | 0.00209 | 0.00698 | 0.024785
-0.41 | 0.0030645 | 0.0103 | 0.036845
-0.4 | 0.0043675 | 0.014735 | 0.053645
-0.39 | 0.006179 | 0.021025 | 0.07566
-0.38 | 0.008681 | 0.029625 | 0.110985
-0.37 | 0.012027 | 0.041155 | 0.15645
-0.36 | 0.0188135 | 0.05699 | 0.21255
-0.35 | 0.025751 | 0.080135 | 0.30165
-0.34 | 0.032835 | 0.11084 | 0.42295
-0.33 | 0.044965 | 0.159545 | 0.58605
-0.32 | 0.06129 | 0.21729 | 0.81435
-0.31 | 0.084955 | 0.2922 | 1.1291
-0.3 | 0.11714 | 0.40005 | 1.57285
-0.29 | 0.16992 | 0.5455 | 2.13775
-0.28 | 0.23034 | 0.75595 | 2.9185
-0.27 | 0.3013 | 1.0409 | 3.9755
-0.26 | 0.4118 | 1.4277 | 5.3925
-0.25 | 0.558 | 1.92065 | 7.3395
-0.24 | 0.75465 | 2.596 | 9.8685
-0.23 | 1.0286 | 3.4975 | 13.1805
-0.22 | 1.44015 | 4.685 | 17.667
-0.21 | 1.92955 | 6.23 | 23.57
-0.2 | 2.536 | 8.3975 | 31.36
-0.19 | 3.407 | 11.295 | 41.075
-0.18 | 4.5565 | 14.8215 | 53.425
-0.17 | 6.07 | 19.5785 | 68.865
-0.16 | 8.02 | 25.585 | 88.31
-0.15 | 10.736 | 33.47 | 112.825
-0.14 | 14.259 | 43.68 | 140.935
-0.13 | 18.7005 | 55.925 | 171.975
-0.12 | 24.45 | 71.165 | 206.7
-0.11 | 31.52 | 91.1 | 250.3
-0.1 | 41.035 | 113.77 | 294.3
-0.09 | 52.31 | 140.91 | 340.1
-0.08 | 65.935 | 172.5 | 390.8
-0.07 | 83.5 | 206.5 | 437.3
-0.06 | 103.625 | 250.65 | 492.75
-0.05 | 124.385 | 296.15 | 547.45
-0.04 | 150.095 | 341.45 | 594.3
-0.03 | 181.1 | 389.75 | 648.8
-0.02 | 212.8 | 444.1 | 703.45
-0.01 | 247.75 | 501.05 | 754.7
0 | 281 | 550.75 | 799.5
0.01 | 314.7 | 599.7 | 833
0.02 | 352.8 | 649.4 | 881
0.03 | 384.7 | 700.7 | 927
0.04 | 413.9 | 746.4 | 958
0.05 | 441.15 | 786 | 984
0.06 | 466.45 | 830.5 | 1022
0.07 | 485.7 | 870 | 1063.5
0.08 | 497.55 | 892 | 1079.5
0.09 | 499.1 | 924 | 1097
0.1 | 505.4 | 959.5 | 1116.5
0.11 | 520 | 991 | 1147.5
0.12 | 518 | 1018 | 1165
0.13 | 511 | 1026 | 1173
0.14 | 501.5 | 1048.5 | 1186
0.15 | 488.5 | 1082.5 | 1197.5
0.16 | 473.5 | 1089.5 | 1212.5
0.17 | 454 | 1102.5 | 1210
0.18 | 438.5 | 1114.5 | 1215
0.19 | 422 | 1118.5 | 1219.5
0.2 | 401.5 | 1141 | 1229.5
0.21 | 385.5 | 1145 | 1238
0.22 | 361 | 1139.5 | 1230.5
0.23 | 336 | 1145.5 | 1225.5
0.24 | 323.5 | 1155.5 | 1220.5
0.25 | 305.5 | 1153 | 1224
0.26 | 292 | 1148.5 | 1217.5
0.27 | 275.5 | 1140 | 1206
0.28 | 247 | 1134 | 1199
0.29 | 233 | 1142.5 | 1196
0.3 | 230 | 1133.5 | 1194
0.31 | 214 | 1122 | 1175.5
0.32 | 198 | 1108.5 | 1163.5
0.33 | 185 | 1093 | 1146
0.34 | 167.5 | 1085 | 1136
0.35 | 169 | 1069 | 1130.5
0.36 | 159 | 1058 | 1108.5
0.37 | 138 | 1038 | 1098.5
0.38 | 131 | 1015.5 | 1069
0.39 | 118.5 | 996.5 | 1049.5
0.4 | 121 | 974.5 | 1044
0.41 | 118.5 | 957 | 1023.5
0.42 | 100 | 936.5 | 1004.5
0.43 | 94.5 | 909.5 | 978.5
0.44 | 97 | 879 | 955
0.45 | 92 | 861 | 920.5
0.46 | 88 | 827.5 | 918
0.47 | 78 | 796 | 890
0.48 | 66.5 | 773 | 850
0.49 | 85.5 | 741.5 | 850
0.5 | 102 | 730 | 840