## IDS-VDS Characteristic (mA-mm)
VGS (V) | VDS = 0.100 V | VDS = 0.500 V | VDS = 0.900 V
-0.75 | 0.00029536 | 0.0011527 | 0.0037636
-0.74 | 0.00028456 | 0.0011128 | 0.0036519
-0.73 | 0.00026954 | 0.0010709 | 0.0035397
-0.72 | 0.00025882 | 0.0010317 | 0.0034329
-0.71 | 0.00024755 | 0.0009955 | 0.0033291
-0.7 | 0.00023703 | 0.0009584 | 0.0032163
-0.69 | 0.00022598 | 0.0009335 | 0.0031185
-0.68 | 0.00021628 | 0.0008996 | 0.0030149
-0.67 | 0.00020566 | 0.0008632 | 0.002952
-0.66 | 0.00019819 | 0.000832 | 0.0028414
-0.65 | 0.00018873 | 0.0007991 | 0.0027503
-0.64 | 0.00017983 | 0.0007743 | 0.0026768
-0.63 | 0.0001718 | 0.0007511 | 0.002589
-0.62 | 0.00016299 | 0.0007193 | 0.0024929
-0.61 | 0.00015675 | 0.000696 | 0.0024367
-0.6 | 0.00014977 | 0.0006757 | 0.0023467
-0.59 | 0.00014309 | 0.0006485 | 0.0022705
-0.58 | 0.00013747 | 0.0006195 | 0.0022024
-0.57 | 0.00013121 | 0.0006013 | 0.0021288
-0.56 | 0.0001251 | 0.0005806 | 0.002062
-0.55 | 0.0001198 | 0.0005606 | 0.0020088
-0.54 | 0.00011484 | 0.000541 | 0.0019512
-0.53 | 0.00010954 | 0.0005265 | 0.0018949
-0.52 | 0.00010489 | 0.0005061 | 0.0018522
-0.51 | 0.00010115 | 0.00049708 | 0.0017888
-0.5 | 9.858e-05 | 0.00048381 | 0.0017556
-0.49 | 9.64e-05 | 0.00047629 | 0.0017325
-0.48 | 9.536e-05 | 0.00047441 | 0.0017192
-0.47 | 9.562e-05 | 0.00047062 | 0.0017158
-0.46 | 9.794e-05 | 0.00047567 | 0.0017466
-0.45 | 0.00010265 | 0.00048959 | 0.0018058
-0.44 | 0.00011079 | 0.00051658 | 0.0018981
-0.43 | 0.00012496 | 0.00056275 | 0.0020566
-0.42 | 0.00014427 | 0.0006338 | 0.0022909
-0.41 | 0.00017295 | 0.0007313 | 0.0026265
-0.4 | 0.00021256 | 0.0008706 | 0.0031207
-0.39 | 0.00026998 | 0.0010643 | 0.0038229
-0.38 | 0.00034904 | 0.0013361 | 0.0048302
-0.37 | 0.00045795 | 0.0017115 | 0.006313
-0.36 | 0.0006424 | 0.0022498 | 0.008279
-0.35 | 0.0008581 | 0.0029862 | 0.011024
-0.34 | 0.0011562 | 0.0040132 | 0.014893
-0.33 | 0.0015634 | 0.0054057 | 0.02028
-0.32 | 0.0021236 | 0.007509 | 0.027743
-0.31 | 0.0028873 | 0.010145 | 0.038022
-0.3 | 0.0039503 | 0.013843 | 0.052173
-0.29 | 0.0054017 | 0.018826 | 0.07154
-0.28 | 0.00757 | 0.025681 | 0.0984
-0.27 | 0.01031 | 0.035157 | 0.13396
-0.26 | 0.014001 | 0.0477 | 0.18298
-0.25 | 0.019036 | 0.06573 | 0.24948
-0.24 | 0.025822 | 0.08897 | 0.33847
-0.23 | 0.034972 | 0.12091 | 0.46178
-0.22 | 0.047444 | 0.16268 | 0.6231
-0.21 | 0.06523 | 0.2201 | 0.8334
-0.2 | 0.08805 | 0.29633 | 1.1198
-0.19 | 0.11828 | 0.39632 | 1.4946
-0.18 | 0.15983 | 0.53461 | 1.9824
-0.17 | 0.21438 | 0.7103 | 2.6291
-0.16 | 0.28677 | 0.9449 | 3.4235
-0.15 | 0.38389 | 1.2453 | 4.461
-0.14 | 0.5103 | 1.6511 | 5.77
-0.13 | 0.681 | 2.1605 | 7.375
-0.12 | 0.8995 | 2.8141 | 9.314
-0.11 | 1.1884 | 3.6551 | 11.642
-0.1 | 1.5588 | 4.7001 | 14.438
-0.09 | 2.0375 | 6.022 | 17.685
-0.08 | 2.6431 | 7.625 | 21.388
-0.07 | 3.4053 | 9.577 | 25.636
-0.06 | 4.3598 | 11.874 | 30.284
-0.05 | 5.5284 | 14.68 | 35.664
-0.04 | 6.892 | 17.913 | 41.441
-0.03 | 8.566 | 21.679 | 47.701
-0.02 | 10.575 | 25.966 | 54.543
-0.01 | 12.906 | 30.673 | 61.98
0 | 15.614 | 36.081 | 69.77
0.01 | 18.622 | 41.854 | 78.08
0.02 | 21.967 | 48.164 | 86.71
0.03 | 25.706 | 54.982 | 95.74
0.04 | 29.729 | 62.23 | 105.29
0.05 | 34.015 | 69.93 | 114.97
0.06 | 38.572 | 78.01 | 125.2
0.07 | 43.412 | 86.65 | 135.67
0.08 | 48.315 | 95.45 | 146.34
0.09 | 53.349 | 104.67 | 157.25
0.1 | 58.32 | 114.08 | 168.34
0.11 | 63.5 | 123.82 | 179.74
0.12 | 68.76 | 133.98 | 191.44
0.13 | 73.83 | 144.22 | 203.11
0.14 | 78.92 | 154.6 | 214.72
0.15 | 83.88 | 165.25 | 226.74
0.16 | 88.69 | 176.18 | 238.89
0.17 | 93.28 | 187.09 | 250.91
0.18 | 97.76 | 198.2 | 263.19
0.19 | 101.98 | 209.29 | 275.09
0.2 | 106.06 | 220.55 | 287.44
0.21 | 110.07 | 232.09 | 299.9
0.22 | 113.84 | 243.5 | 312.11
0.23 | 117.27 | 255.03 | 324.38
0.24 | 120.5 | 266.32 | 336.57
0.25 | 123.59 | 277.92 | 348.86
0.26 | 126.5 | 289.36 | 360.97
0.27 | 129.51 | 300.81 | 373.06
0.28 | 132 | 312.3 | 384.93
0.29 | 134.44 | 323.54 | 397.05
0.3 | 136.65 | 334.94 | 409
0.31 | 138.67 | 346.11 | 420.67
0.32 | 140.88 | 357.23 | 432.45
0.33 | 142.76 | 368.14 | 443.83
0.34 | 144.54 | 379.01 | 455.28
0.35 | 146.11 | 389.73 | 466.55
0.36 | 147.65 | 400.3 | 477.61
0.37 | 149.18 | 410.8 | 488.7
0.38 | 150.65 | 420.89 | 499.32
0.39 | 151.84 | 431.05 | 510
0.4 | 153.01 | 440.72 | 520.38
0.41 | 154.27 | 450.33 | 530.65
0.42 | 155.31 | 459.88 | 540.59
0.43 | 156.33 | 468.92 | 550.44
0.44 | 157.22 | 477.81 | 560.06
0.45 | 157.85 | 486.41 | 569.46
0.46 | 159 | 494.81 | 578.3
0.47 | 159.76 | 502.81 | 587.6
0.48 | 160.54 | 510.6 | 596
0.49 | 161.15 | 518.1 | 604.6
0.5 | 161.86 | 525.24 | 612.6

## Tranconductance (mS-mm)
VGS (V) | VDS = 0.100 V | VDS = 0.500 V | VDS = 0.900 V
-0.75 | -0.00108 | -0.00399 | -0.01117
-0.74 | -0.001291 | -0.00409 | -0.011195
-0.73 | -0.001287 | -0.004055 | -0.01095
-0.72 | -0.0010995 | -0.00377 | -0.01053
-0.71 | -0.0010895 | -0.003665 | -0.01083
-0.7 | -0.0010785 | -0.0031 | -0.01053
-0.69 | -0.0010375 | -0.00294 | -0.01007
-0.68 | -0.001016 | -0.003515 | -0.008325
-0.67 | -0.0009045 | -0.00338 | -0.008675
-0.66 | -0.0008465 | -0.003205 | -0.010085
-0.65 | -0.000918 | -0.002885 | -0.00823
-0.64 | -0.0008465 | -0.0024 | -0.008065
-0.63 | -0.000842 | -0.00275 | -0.009195
-0.62 | -0.0007525 | -0.002755 | -0.007615
-0.61 | -0.000661 | -0.00218 | -0.00731
-0.6 | -0.000683 | -0.002375 | -0.00831
-0.59 | -0.000615 | -0.00281 | -0.007215
-0.58 | -0.000594 | -0.00236 | -0.007085
-0.57 | -0.0006185 | -0.001945 | -0.00702
-0.56 | -0.0005705 | -0.002035 | -0.006
-0.55 | -0.000513 | -0.00198 | -0.00554
-0.54 | -0.000513 | -0.001705 | -0.005695
-0.53 | -0.0004975 | -0.001745 | -0.00495
-0.52 | -0.0004195 | -0.001471 | -0.005305
-0.51 | -0.0003155 | -0.0011145 | -0.00483
-0.5 | -0.0002375 | -0.0010395 | -0.002815
-0.49 | -0.000161 | -0.00047 | -0.00182
-0.48 | -3.9e-05 | -0.0002835 | -0.000835
-0.47 | 0.000129 | 6.3e-05 | 0.00137
-0.46 | 0.0003515 | 0.0009485 | 0.0045
-0.45 | 0.0006425 | 0.0020455 | 0.007575
-0.44 | 0.0011155 | 0.003658 | 0.01254
-0.43 | 0.001674 | 0.005861 | 0.01964
-0.42 | 0.0023995 | 0.0084275 | 0.028495
-0.41 | 0.0034145 | 0.01184 | 0.04149
-0.4 | 0.0048515 | 0.01665 | 0.05982
-0.39 | 0.006824 | 0.023275 | 0.085475
-0.38 | 0.0093985 | 0.03236 | 0.124505
-0.37 | 0.014668 | 0.045685 | 0.17244
-0.36 | 0.0200075 | 0.063735 | 0.23555
-0.35 | 0.02569 | 0.08817 | 0.3307
-0.34 | 0.035265 | 0.120975 | 0.4628
-0.33 | 0.04837 | 0.17479 | 0.6425
-0.32 | 0.066195 | 0.236965 | 0.8871
-0.31 | 0.091335 | 0.3167 | 1.2215
-0.3 | 0.12572 | 0.43405 | 1.6759
-0.29 | 0.180985 | 0.5919 | 2.31135
-0.28 | 0.245415 | 0.81655 | 3.121
-0.27 | 0.32155 | 1.10095 | 4.229
-0.26 | 0.4363 | 1.52865 | 5.776
-0.25 | 0.59105 | 2.0635 | 7.7745
-0.24 | 0.7968 | 2.759 | 10.615
-0.23 | 1.0811 | 3.6855 | 14.2315
-0.22 | 1.5129 | 4.9595 | 18.581
-0.21 | 2.0303 | 6.6825 | 24.835
-0.2 | 2.6525 | 8.811 | 33.06
-0.19 | 3.589 | 11.914 | 43.13
-0.18 | 4.805 | 15.699 | 56.725
-0.17 | 6.347 | 20.5145 | 72.055
-0.16 | 8.4755 | 26.75 | 91.595
-0.15 | 11.1765 | 35.31 | 117.325
-0.14 | 14.8555 | 45.76 | 145.7
-0.13 | 19.46 | 58.15 | 177.2
-0.12 | 25.37 | 74.73 | 213.35
-0.11 | 32.965 | 94.3 | 256.2
-0.1 | 42.455 | 118.345 | 302.15
-0.09 | 54.215 | 146.245 | 347.5
-0.08 | 68.39 | 177.75 | 397.55
-0.07 | 85.835 | 212.45 | 444.8
-0.06 | 106.155 | 255.15 | 501.4
-0.05 | 126.61 | 301.95 | 557.85
-0.04 | 151.88 | 349.95 | 601.85
-0.03 | 184.15 | 402.65 | 655.1
-0.02 | 217 | 449.7 | 713.95
-0.01 | 251.95 | 505.75 | 761.35
0 | 285.8 | 559.05 | 805
0.01 | 317.65 | 604.15 | 847
0.02 | 354.2 | 656.4 | 883
0.03 | 388.1 | 703.3 | 929
0.04 | 415.45 | 747.4 | 961.5
0.05 | 442.15 | 789 | 995.5
0.06 | 469.85 | 836 | 1035
0.07 | 487.15 | 872 | 1057
0.08 | 496.85 | 901 | 1079
0.09 | 500.25 | 931.5 | 1100
0.1 | 507.55 | 957.5 | 1124.5
0.11 | 522 | 995 | 1155
0.12 | 516.5 | 1020 | 1168.5
0.13 | 508 | 1031 | 1164
0.14 | 502.5 | 1051.5 | 1181.5
0.15 | 488.5 | 1079 | 1208.5
0.16 | 470 | 1092 | 1208.5
0.17 | 453.5 | 1101 | 1215
0.18 | 435 | 1110 | 1209
0.19 | 415 | 1117.5 | 1212.5
0.2 | 404.5 | 1140 | 1240.5
0.21 | 389 | 1147.5 | 1233.5
0.22 | 360 | 1147 | 1224
0.23 | 333 | 1141 | 1223
0.24 | 316 | 1144.5 | 1224
0.25 | 300 | 1152 | 1220
0.26 | 296 | 1144.5 | 1210
0.27 | 275 | 1147 | 1198
0.28 | 246.5 | 1136.5 | 1199.5
0.29 | 232.5 | 1132 | 1203.5
0.3 | 211.5 | 1128.5 | 1181
0.31 | 211.5 | 1114.5 | 1172.5
0.32 | 204.5 | 1101.5 | 1158
0.33 | 183 | 1089 | 1141.5
0.34 | 167.5 | 1079.5 | 1136
0.35 | 155.5 | 1064.5 | 1116.5
0.36 | 153.5 | 1053.5 | 1107.5
0.37 | 150 | 1029.5 | 1085.5
0.38 | 133 | 1012.5 | 1065
0.39 | 118 | 991.5 | 1053
0.4 | 121.5 | 964 | 1032.5
0.41 | 115 | 958 | 1010.5
0.42 | 103 | 929.5 | 989.5
0.43 | 95.5 | 896.5 | 973.5
0.44 | 76 | 874.5 | 951
0.45 | 89 | 850 | 912
0.46 | 95.5 | 820 | 907
0.47 | 77 | 789.5 | 885
0.48 | 69.5 | 764.5 | 850
0.49 | 66 | 732 | 830
0.5 | 71 | 714 | 800