## IDS-VDS Characteristic (mA-mm)
VGS (V) | VDS = 0.100 V | VDS = 0.500 V | VDS = 0.900 V
-0.75 | 0.00032868 | 0.0013131 | 0.0042284
-0.74 | 0.00031235 | 0.0012523 | 0.0041108
-0.73 | 0.00029941 | 0.0012074 | 0.0039823
-0.72 | 0.00028683 | 0.0011663 | 0.0038656
-0.71 | 0.00027381 | 0.0011317 | 0.0037572
-0.7 | 0.00025908 | 0.0010842 | 0.0036325
-0.69 | 0.00024763 | 0.0010498 | 0.0035163
-0.68 | 0.00023958 | 0.0010145 | 0.0034291
-0.67 | 0.00022959 | 0.0009795 | 0.0033098
-0.66 | 0.00021791 | 0.0009436 | 0.0032094
-0.65 | 0.00020884 | 0.0009042 | 0.0030966
-0.64 | 0.00019869 | 0.0008708 | 0.0030052
-0.63 | 0.00018913 | 0.0008436 | 0.0029091
-0.62 | 0.00017961 | 0.0008145 | 0.0028122
-0.61 | 0.00017359 | 0.0007891 | 0.0027335
-0.6 | 0.00016499 | 0.0007577 | 0.0026476
-0.59 | 0.00015681 | 0.0007274 | 0.0025661
-0.58 | 0.00014957 | 0.0007039 | 0.0024715
-0.57 | 0.00014349 | 0.0006749 | 0.0024061
-0.56 | 0.00013776 | 0.00065 | 0.0023236
-0.55 | 0.00013039 | 0.0006255 | 0.002265
-0.54 | 0.00012506 | 0.0006087 | 0.0021674
-0.53 | 0.00012001 | 0.00059 | 0.0021189
-0.52 | 0.00011487 | 0.0005741 | 0.0020683
-0.51 | 0.00011098 | 0.0005539 | 0.0020142
-0.5 | 0.00010695 | 0.0005358 | 0.0019647
-0.49 | 0.00010493 | 0.0005266 | 0.0019365
-0.48 | 0.00010339 | 0.0005155 | 0.0019002
-0.47 | 0.00010292 | 0.0005112 | 0.0018912
-0.46 | 0.00010451 | 0.0005091 | 0.0019114
-0.45 | 0.00010746 | 0.0005268 | 0.0019462
-0.44 | 0.00011451 | 0.00055 | 0.0020209
-0.43 | 0.0001264 | 0.0005857 | 0.0021443
-0.42 | 0.00014289 | 0.0006414 | 0.0023406
-0.41 | 0.00016829 | 0.0007251 | 0.0026243
-0.4 | 0.00020467 | 0.0008449 | 0.0030607
-0.39 | 0.00025562 | 0.0010214 | 0.0036974
-0.38 | 0.00032724 | 0.0012685 | 0.004598
-0.37 | 0.00042791 | 0.0016106 | 0.005909
-0.36 | 0.00056777 | 0.002087 | 0.007671
-0.35 | 0.0007993 | 0.0027432 | 0.010168
-0.34 | 0.0010785 | 0.0036793 | 0.013667
-0.33 | 0.0014549 | 0.0049452 | 0.018562
-0.32 | 0.0019753 | 0.006869 | 0.025352
-0.31 | 0.002686 | 0.009256 | 0.034772
-0.3 | 0.00367 | 0.012631 | 0.047671
-0.29 | 0.0050033 | 0.017218 | 0.06563
-0.28 | 0.00704 | 0.023501 | 0.09038
-0.27 | 0.00958 | 0.032155 | 0.12328
-0.26 | 0.013016 | 0.043964 | 0.16897
-0.25 | 0.017725 | 0.06084 | 0.23057
-0.24 | 0.024086 | 0.08235 | 0.313
-0.23 | 0.03282 | 0.11198 | 0.4269
-0.22 | 0.044405 | 0.15105 | 0.5768
-0.21 | 0.06134 | 0.20457 | 0.7797
-0.2 | 0.0826 | 0.27592 | 1.0451
-0.19 | 0.11142 | 0.37102 | 1.3973
-0.18 | 0.15001 | 0.49867 | 1.8573
-0.17 | 0.20184 | 0.6638 | 2.4454
-0.16 | 0.27089 | 0.8873 | 3.2217
-0.15 | 0.36227 | 1.1732 | 4.1966
-0.14 | 0.48471 | 1.5553 | 5.4312
-0.13 | 0.6431 | 2.039 | 6.974
-0.12 | 0.8561 | 2.6587 | 8.843
-0.11 | 1.125 | 3.4505 | 11.093
-0.1 | 1.4846 | 4.4567 | 13.749
-0.09 | 1.9452 | 5.715 | 16.898
-0.08 | 2.5224 | 7.259 | 20.504
-0.07 | 3.2569 | 9.131 | 24.564
-0.06 | 4.1694 | 11.422 | 29.218
-0.05 | 5.306 | 14.079 | 34.424
-0.04 | 6.639 | 17.258 | 40.109
-0.03 | 8.29 | 20.886 | 46.316
-0.02 | 10.236 | 25.04 | 52.978
-0.01 | 12.526 | 29.805 | 60.29
0 | 15.167 | 35.023 | 68.06
0.01 | 18.143 | 40.737 | 76.2
0.02 | 21.45 | 46.967 | 84.65
0.03 | 25.164 | 53.777 | 93.82
0.04 | 29.14 | 60.86 | 103.1
0.05 | 33.398 | 68.63 | 112.8
0.06 | 37.97 | 76.53 | 122.87
0.07 | 42.731 | 85.17 | 133.35
0.08 | 47.701 | 93.96 | 143.9
0.09 | 52.72 | 103.1 | 154.76
0.1 | 57.77 | 112.52 | 165.91
0.11 | 62.98 | 122.18 | 177.25
0.12 | 68.18 | 132.33 | 188.87
0.13 | 73.31 | 142.62 | 200.38
0.14 | 78.36 | 153.04 | 212.24
0.15 | 83.3 | 163.53 | 224.14
0.16 | 88.18 | 174.53 | 236.24
0.17 | 92.84 | 185.44 | 248.38
0.18 | 97.33 | 196.47 | 260.39
0.19 | 101.58 | 207.77 | 272.63
0.2 | 105.68 | 218.89 | 284.97
0.21 | 109.65 | 230.45 | 297.35
0.22 | 113.36 | 241.85 | 309.55
0.23 | 117 | 253.35 | 321.86
0.24 | 120.27 | 264.92 | 334.12
0.25 | 123.38 | 276.39 | 346.45
0.26 | 126.39 | 287.9 | 358.66
0.27 | 129.14 | 299.42 | 370.59
0.28 | 131.88 | 310.81 | 382.8
0.29 | 134.32 | 322.05 | 394.82
0.3 | 136.55 | 333.57 | 406.77
0.31 | 138.69 | 344.83 | 418.7
0.32 | 140.9 | 355.95 | 430.21
0.33 | 142.76 | 367.07 | 441.97
0.34 | 144.63 | 377.87 | 453.41
0.35 | 146.23 | 388.67 | 464.73
0.36 | 147.71 | 399.36 | 475.97
0.37 | 149.39 | 409.85 | 486.98
0.38 | 150.7 | 420.17 | 497.84
0.39 | 151.98 | 430.2 | 508.51
0.4 | 153.2 | 440.01 | 518.99
0.41 | 154.25 | 449.8 | 529.14
0.42 | 155.51 | 459.29 | 539.48
0.43 | 156.49 | 468.47 | 549.36
0.44 | 157.39 | 477.41 | 559.04
0.45 | 158.2 | 486.15 | 568.58
0.46 | 159.26 | 494.64 | 577.6
0.47 | 160.07 | 502.79 | 586.6
0.48 | 160.84 | 510.61 | 595.1
0.49 | 161.5 | 518.16 | 603.8
0.5 | 162.07 | 525.46 | 612.3

## Tranconductance (mS-mm)
VGS (V) | VDS = 0.100 V | VDS = 0.500 V | VDS = 0.900 V
-0.75 | -0.001633 | -0.00608 | -0.01176
-0.74 | -0.0014635 | -0.005285 | -0.012305
-0.73 | -0.001276 | -0.0043 | -0.01226
-0.72 | -0.00128 | -0.003785 | -0.011255
-0.71 | -0.0013875 | -0.004105 | -0.011655
-0.7 | -0.001309 | -0.004095 | -0.012045
-0.69 | -0.000975 | -0.003485 | -0.01017
-0.68 | -0.000902 | -0.003515 | -0.010325
-0.67 | -0.0010835 | -0.003545 | -0.010985
-0.66 | -0.0010375 | -0.003765 | -0.01066
-0.65 | -0.000961 | -0.00364 | -0.01021
-0.64 | -0.0009855 | -0.00303 | -0.009375
-0.63 | -0.000954 | -0.002815 | -0.00965
-0.62 | -0.000777 | -0.002725 | -0.00878
-0.61 | -0.000731 | -0.00284 | -0.00823
-0.6 | -0.000839 | -0.003085 | -0.00837
-0.59 | -0.000771 | -0.00269 | -0.008805
-0.58 | -0.000666 | -0.002625 | -0.008
-0.57 | -0.0005905 | -0.002695 | -0.007395
-0.56 | -0.000655 | -0.00247 | -0.007055
-0.55 | -0.000635 | -0.002065 | -0.00781
-0.54 | -0.000519 | -0.001775 | -0.007305
-0.53 | -0.0005095 | -0.00173 | -0.004955
-0.52 | -0.0004515 | -0.001805 | -0.005235
-0.51 | -0.000396 | -0.001915 | -0.00518
-0.5 | -0.0003025 | -0.001365 | -0.003885
-0.49 | -0.000178 | -0.001015 | -0.003225
-0.48 | -0.0001005 | -0.00077 | -0.002265
-0.47 | 5.6e-05 | -0.00032 | 0.00056
-0.46 | 0.000227 | 0.00078 | 0.00275
-0.45 | 0.0005 | 0.002045 | 0.005475
-0.44 | 0.000947 | 0.002945 | 0.009905
-0.43 | 0.001419 | 0.00457 | 0.015985
-0.42 | 0.0020945 | 0.00697 | 0.024
-0.41 | 0.003089 | 0.010175 | 0.036005
-0.4 | 0.0043665 | 0.014815 | 0.053655
-0.39 | 0.0061285 | 0.02118 | 0.076865
-0.38 | 0.0086145 | 0.02946 | 0.11058
-0.37 | 0.0120265 | 0.040925 | 0.15365
-0.36 | 0.0185695 | 0.05663 | 0.21295
-0.35 | 0.0255365 | 0.079615 | 0.2998
-0.34 | 0.03278 | 0.1101 | 0.4197
-0.33 | 0.04484 | 0.159485 | 0.58425
-0.32 | 0.061555 | 0.21554 | 0.8105
-0.31 | 0.084735 | 0.2881 | 1.11595
-0.3 | 0.115865 | 0.3981 | 1.5429
-0.29 | 0.1685 | 0.5435 | 2.13545
-0.28 | 0.228835 | 0.74685 | 2.8825
-0.27 | 0.2988 | 1.02315 | 3.9295
-0.26 | 0.40725 | 1.43425 | 5.3645
-0.25 | 0.5535 | 1.9193 | 7.2015
-0.24 | 0.75475 | 2.557 | 9.8165
-0.23 | 1.01595 | 3.435 | 13.19
-0.22 | 1.426 | 4.6295 | 17.64
-0.21 | 1.90975 | 6.2435 | 23.415
-0.2 | 2.504 | 8.3225 | 30.88
-0.19 | 3.3705 | 11.1375 | 40.61
-0.18 | 4.521 | 14.639 | 52.405
-0.17 | 6.044 | 19.4315 | 68.22
-0.16 | 8.0215 | 25.47 | 87.56
-0.15 | 10.691 | 33.4 | 110.475
-0.14 | 14.0415 | 43.29 | 138.87
-0.13 | 18.5695 | 55.17 | 170.59
-0.12 | 24.095 | 70.575 | 205.95
-0.11 | 31.425 | 89.9 | 245.3
-0.1 | 41.01 | 113.225 | 290.25
-0.09 | 51.89 | 140.115 | 337.75
-0.08 | 65.585 | 170.8 | 383.3
-0.07 | 82.35 | 208.15 | 435.7
-0.06 | 102.455 | 247.4 | 493
-0.05 | 123.48 | 291.8 | 544.55
-0.04 | 149.2 | 340.35 | 594.6
-0.03 | 179.85 | 389.1 | 643.45
-0.02 | 211.8 | 445.95 | 698.7
-0.01 | 246.55 | 499.15 | 754.1
0 | 280.85 | 546.6 | 795.5
0.01 | 314.15 | 597.2 | 829.5
0.02 | 351.05 | 652 | 881
0.03 | 384.5 | 694.65 | 922.5
0.04 | 411.7 | 742.65 | 949
0.05 | 441.5 | 783.5 | 988.5
0.06 | 466.65 | 827 | 1027.5
0.07 | 486.55 | 871.5 | 1051.5
0.08 | 499.45 | 896.5 | 1070.5
0.09 | 503.45 | 928 | 1100.5
0.1 | 513 | 954 | 1124.5
0.11 | 520.5 | 990.5 | 1148
0.12 | 516.5 | 1022 | 1156.5
0.13 | 509 | 1035.5 | 1168.5
0.14 | 499.5 | 1045.5 | 1188
0.15 | 491 | 1074.5 | 1200
0.16 | 477 | 1095.5 | 1212
0.17 | 457.5 | 1097 | 1207.5
0.18 | 437 | 1116.5 | 1212.5
0.19 | 417.5 | 1121 | 1229
0.2 | 403.5 | 1134 | 1236
0.21 | 384 | 1148 | 1229
0.22 | 367.5 | 1145 | 1225.5
0.23 | 345.5 | 1153.5 | 1228.5
0.24 | 319 | 1152 | 1229.5
0.25 | 306 | 1149 | 1227
0.26 | 288 | 1151.5 | 1207
0.27 | 274.5 | 1145.5 | 1207
0.28 | 259 | 1131.5 | 1211.5
0.29 | 233.5 | 1138 | 1198.5
0.3 | 218.5 | 1139 | 1194
0.31 | 217.5 | 1119 | 1172
0.32 | 203.5 | 1112 | 1163.5
0.33 | 186.5 | 1096 | 1160
0.34 | 173.5 | 1080 | 1138
0.35 | 154 | 1074.5 | 1128
0.36 | 158 | 1059 | 1112.5
0.37 | 149.5 | 1040.5 | 1093.5
0.38 | 129.5 | 1017.5 | 1076.5
0.39 | 125 | 992 | 1057.5
0.4 | 113.5 | 980 | 1031.5
0.41 | 115.5 | 964 | 1024.5
0.42 | 112 | 933.5 | 1011
0.43 | 94 | 906 | 978
0.44 | 85.5 | 884 | 961
0.45 | 93.5 | 861.5 | 928
0.46 | 93.5 | 832 | 901
0.47 | 79 | 798.5 | 875
0.48 | 71.5 | 768.5 | 860
0.49 | 61.5 | 742.5 | 860
0.5 | 57 | 730 | 850