## IDS-VDS Characteristic (mA-mm)
VGS (V) | VDS = 0.100 V | VDS = 0.500 V | VDS = 0.900 V
-0.75 | 0.00035441 | 0.0014809 | 0.005027
-0.74 | 0.00033797 | 0.0014248 | 0.0048496
-0.73 | 0.00032331 | 0.0013809 | 0.0047271
-0.72 | 0.00031207 | 0.0013297 | 0.0045536
-0.71 | 0.00029423 | 0.0012781 | 0.0044183
-0.7 | 0.00028091 | 0.0012371 | 0.0042902
-0.69 | 0.00026959 | 0.0011857 | 0.0041473
-0.68 | 0.00025571 | 0.0011481 | 0.0039996
-0.67 | 0.00024557 | 0.0011048 | 0.003888
-0.66 | 0.00023461 | 0.001059 | 0.0037828
-0.65 | 0.00022346 | 0.0010241 | 0.0036558
-0.64 | 0.00021458 | 0.0009798 | 0.0035344
-0.63 | 0.00020408 | 0.0009577 | 0.0034348
-0.62 | 0.00019425 | 0.000918 | 0.0033203
-0.61 | 0.00018658 | 0.0008804 | 0.0032003
-0.6 | 0.00017744 | 0.0008467 | 0.0031088
-0.59 | 0.00016872 | 0.0008171 | 0.0030069
-0.58 | 0.00016184 | 0.0007877 | 0.0029169
-0.57 | 0.00015488 | 0.0007544 | 0.0028313
-0.56 | 0.00014789 | 0.0007302 | 0.002732
-0.55 | 0.00014232 | 0.0007009 | 0.0026574
-0.54 | 0.00013495 | 0.0006742 | 0.0025461
-0.53 | 0.00012871 | 0.0006528 | 0.00246
-0.52 | 0.00012305 | 0.0006292 | 0.0024141
-0.51 | 0.0001168 | 0.0006118 | 0.0023481
-0.5 | 0.00011315 | 0.0005965 | 0.002286
-0.49 | 0.00010923 | 0.0005798 | 0.0022204
-0.48 | 0.0001073 | 0.0005664 | 0.00218
-0.47 | 0.00010597 | 0.0005579 | 0.0021472
-0.46 | 0.00010566 | 0.0005563 | 0.002128
-0.45 | 0.00010858 | 0.0005616 | 0.0021408
-0.44 | 0.00011333 | 0.0005725 | 0.0021896
-0.43 | 0.000122 | 0.0005973 | 0.0022797
-0.42 | 0.00013578 | 0.0006376 | 0.002412
-0.41 | 0.00015645 | 0.0007045 | 0.0026498
-0.4 | 0.00018699 | 0.000803 | 0.0029913
-0.39 | 0.00023085 | 0.0009456 | 0.0034885
-0.38 | 0.00029235 | 0.0011478 | 0.0042125
-0.37 | 0.00037754 | 0.0014315 | 0.0052452
-0.36 | 0.00049657 | 0.0018359 | 0.006792
-0.35 | 0.0007009 | 0.0023876 | 0.008827
-0.34 | 0.0009401 | 0.0031631 | 0.011711
-0.33 | 0.0012638 | 0.0042554 | 0.015822
-0.32 | 0.0017203 | 0.00581 | 0.021585
-0.31 | 0.0023392 | 0.00789 | 0.029597
-0.3 | 0.0032099 | 0.010796 | 0.040578
-0.29 | 0.0043817 | 0.014718 | 0.05582
-0.28 | 0.006209 | 0.020146 | 0.07707
-0.27 | 0.008473 | 0.027662 | 0.1061
-0.26 | 0.011576 | 0.0377 | 0.14544
-0.25 | 0.015737 | 0.051679 | 0.19931
-0.24 | 0.021453 | 0.0716 | 0.27176
-0.23 | 0.029275 | 0.09783 | 0.36975
-0.22 | 0.039797 | 0.13181 | 0.50216
-0.21 | 0.054157 | 0.17907 | 0.6796
-0.2 | 0.07483 | 0.24197 | 0.9244
-0.19 | 0.10134 | 0.32675 | 1.239
-0.18 | 0.13688 | 0.44158 | 1.6553
-0.17 | 0.18466 | 0.5915 | 2.2001
-0.16 | 0.24805 | 0.792 | 2.888
-0.15 | 0.33214 | 1.0511 | 3.7863
-0.14 | 0.44594 | 1.3916 | 4.9472
-0.13 | 0.5924 | 1.8362 | 6.374
-0.12 | 0.7882 | 2.4063 | 8.093
-0.11 | 1.0406 | 3.1381 | 10.191
-0.1 | 1.3757 | 4.0815 | 12.739
-0.09 | 1.809 | 5.2442 | 15.752
-0.08 | 2.3529 | 6.675 | 19.264
-0.07 | 3.0569 | 8.474 | 23.173
-0.06 | 3.9192 | 10.571 | 27.647
-0.05 | 5.0196 | 13.156 | 32.728
-0.04 | 6.281 | 16.192 | 38.316
-0.03 | 7.888 | 19.704 | 44.266
-0.02 | 9.766 | 23.768 | 50.864
-0.01 | 12.01 | 28.293 | 58.06
0 | 14.583 | 33.469 | 65.74
0.01 | 17.504 | 39.077 | 73.79
0.02 | 20.776 | 45.186 | 82.26
0.03 | 24.413 | 51.82 | 91.13
0.04 | 28.379 | 58.92 | 100.54
0.05 | 32.615 | 66.46 | 110.26
0.06 | 37.115 | 74.51 | 120.19
0.07 | 41.877 | 83.03 | 130.68
0.08 | 46.819 | 91.76 | 141.18
0.09 | 51.882 | 100.99 | 152.08
0.1 | 56.92 | 110.21 | 163.19
0.11 | 62.19 | 120.01 | 174.48
0.12 | 67.45 | 130.07 | 186.09
0.13 | 72.59 | 140.33 | 197.79
0.14 | 77.65 | 150.76 | 209.59
0.15 | 82.62 | 161.32 | 221.51
0.16 | 87.53 | 172.29 | 233.74
0.17 | 92.21 | 183.27 | 245.66
0.18 | 96.77 | 194.4 | 257.89
0.19 | 101.08 | 205.47 | 270.16
0.2 | 105.25 | 216.87 | 282.49
0.21 | 109.17 | 228.45 | 295.03
0.22 | 112.9 | 239.83 | 307.14
0.23 | 116.57 | 251.53 | 319.58
0.24 | 120.07 | 262.87 | 331.86
0.25 | 123.23 | 274.6 | 344.27
0.26 | 126.13 | 286.14 | 356.52
0.27 | 128.93 | 297.67 | 368.67
0.28 | 131.52 | 309.21 | 380.88
0.29 | 134.24 | 320.58 | 392.99
0.3 | 136.57 | 332.16 | 405.04
0.31 | 138.76 | 343.4 | 416.84
0.32 | 140.75 | 354.7 | 428.75
0.33 | 142.54 | 365.71 | 440.47
0.34 | 144.58 | 376.81 | 452.06
0.35 | 146.25 | 387.67 | 463.44
0.36 | 147.83 | 398.34 | 474.55
0.37 | 149.21 | 409.06 | 485.88
0.38 | 150.81 | 419.32 | 496.85
0.39 | 152.13 | 429.56 | 507.6
0.4 | 153.39 | 439.49 | 518.15
0.41 | 154.45 | 449.26 | 528.5
0.42 | 155.48 | 458.88 | 538.84
0.43 | 156.87 | 468.18 | 548.9
0.44 | 157.68 | 477.23 | 558.66
0.45 | 158.51 | 486.05 | 568.15
0.46 | 159.4 | 494.67 | 577.6
0.47 | 160.07 | 502.81 | 586.6
0.48 | 161.15 | 510.82 | 595.4
0.49 | 161.78 | 518.51 | 604.2
0.5 | 162.39 | 525.91 | 612.4

## Tranconductance (mS-mm)
VGS (V) | VDS = 0.100 V | VDS = 0.500 V | VDS = 0.900 V
-0.75 | -0.001644 | -0.00561 | -0.01774
-0.74 | -0.001555 | -0.005 | -0.014995
-0.73 | -0.001295 | -0.004755 | -0.0148
-0.72 | -0.001454 | -0.00514 | -0.01544
-0.71 | -0.001558 | -0.00463 | -0.01317
-0.7 | -0.001232 | -0.00462 | -0.01355
-0.69 | -0.00126 | -0.00445 | -0.01453
-0.68 | -0.001201 | -0.004045 | -0.012965
-0.67 | -0.001055 | -0.004455 | -0.01084
-0.66 | -0.0011055 | -0.004035 | -0.01161
-0.65 | -0.0010015 | -0.00396 | -0.01242
-0.64 | -0.000969 | -0.00332 | -0.01105
-0.63 | -0.0010165 | -0.00309 | -0.010705
-0.62 | -0.000875 | -0.003865 | -0.011725
-0.61 | -0.0008405 | -0.003565 | -0.010575
-0.6 | -0.000893 | -0.003165 | -0.00967
-0.59 | -0.00078 | -0.00295 | -0.009595
-0.58 | -0.000692 | -0.003135 | -0.00878
-0.57 | -0.0006975 | -0.002875 | -0.009245
-0.56 | -0.000628 | -0.002675 | -0.008695
-0.55 | -0.000647 | -0.0028 | -0.009295
-0.54 | -0.0006805 | -0.002405 | -0.00987
-0.53 | -0.000595 | -0.00225 | -0.0066
-0.52 | -0.0005955 | -0.00205 | -0.005595
-0.51 | -0.000495 | -0.001635 | -0.006405
-0.5 | -0.0003785 | -0.0016 | -0.006385
-0.49 | -0.0002925 | -0.001505 | -0.0053
-0.48 | -0.000163 | -0.001095 | -0.00366
-0.47 | -8.2e-05 | -0.000505 | -0.0026
-0.46 | 0.0001305 | 0.000185 | -0.00032
-0.45 | 0.0003835 | 0.00081 | 0.00308
-0.44 | 0.000671 | 0.001785 | 0.006945
-0.43 | 0.0011225 | 0.003255 | 0.01112
-0.42 | 0.0017225 | 0.00536 | 0.018505
-0.41 | 0.0025605 | 0.00827 | 0.028965
-0.4 | 0.00372 | 0.012055 | 0.041935
-0.39 | 0.005268 | 0.01724 | 0.06106
-0.38 | 0.0073345 | 0.024295 | 0.087835
-0.37 | 0.010211 | 0.034405 | 0.128975
-0.36 | 0.016168 | 0.047805 | 0.17909
-0.35 | 0.0221765 | 0.06636 | 0.24595
-0.34 | 0.028145 | 0.09339 | 0.34975
-0.33 | 0.03901 | 0.132345 | 0.4937
-0.32 | 0.05377 | 0.18173 | 0.68875
-0.31 | 0.07448 | 0.2493 | 0.94965
-0.3 | 0.102125 | 0.3414 | 1.31115
-0.29 | 0.149955 | 0.4675 | 1.8246
-0.28 | 0.204565 | 0.6472 | 2.514
-0.27 | 0.26835 | 0.8777 | 3.4185
-0.26 | 0.3632 | 1.20085 | 4.6605
-0.25 | 0.49385 | 1.695 | 6.316
-0.24 | 0.6769 | 2.30755 | 8.522
-0.23 | 0.9172 | 3.0105 | 11.52
-0.22 | 1.2441 | 4.062 | 15.4925
-0.21 | 1.75165 | 5.508 | 21.112
-0.2 | 2.35915 | 7.384 | 27.97
-0.19 | 3.1025 | 9.9805 | 36.545
-0.18 | 4.166 | 13.2375 | 48.055
-0.17 | 5.5585 | 17.521 | 61.635
-0.16 | 7.374 | 22.98 | 79.31
-0.15 | 9.8945 | 29.98 | 102.96
-0.14 | 13.013 | 39.255 | 129.385
-0.13 | 17.113 | 50.735 | 157.29
-0.12 | 22.41 | 65.095 | 190.85
-0.11 | 29.375 | 83.76 | 232.3
-0.1 | 38.42 | 105.305 | 278.05
-0.09 | 48.86 | 129.675 | 326.25
-0.08 | 62.395 | 161.49 | 371.05
-0.07 | 78.315 | 194.8 | 419.15
-0.06 | 98.135 | 234.1 | 477.75
-0.05 | 118.09 | 281.05 | 533.45
-0.04 | 143.42 | 327.4 | 576.9
-0.03 | 174.25 | 378.8 | 627.4
-0.02 | 206.1 | 429.45 | 689.7
-0.01 | 240.85 | 485.05 | 743.8
0 | 274.7 | 539.2 | 786.5
0.01 | 309.65 | 585.85 | 826
0.02 | 345.45 | 637.15 | 867
0.03 | 380.15 | 686.7 | 914
0.04 | 410.1 | 732 | 956.5
0.05 | 436.8 | 779.5 | 982.5
0.06 | 463.1 | 828.5 | 1021
0.07 | 485.2 | 862.5 | 1049.5
0.08 | 500.25 | 898 | 1070
0.09 | 505.05 | 922.5 | 1100.5
0.1 | 515.4 | 951 | 1120
0.11 | 526.5 | 993 | 1145
0.12 | 520 | 1016 | 1165.5
0.13 | 510 | 1034.5 | 1175
0.14 | 501.5 | 1049.5 | 1186
0.15 | 494 | 1076.5 | 1207.5
0.16 | 479.5 | 1097.5 | 1207.5
0.17 | 462 | 1105.5 | 1207.5
0.18 | 443.5 | 1110 | 1225
0.19 | 424 | 1123.5 | 1230
0.2 | 404.5 | 1149 | 1243.5
0.21 | 382.5 | 1148 | 1232.5
0.22 | 370 | 1154 | 1227.5
0.23 | 358.5 | 1152 | 1236
0.24 | 333 | 1153.5 | 1234.5
0.25 | 303 | 1163.5 | 1233
0.26 | 285 | 1153.5 | 1220
0.27 | 269.5 | 1153.5 | 1218
0.28 | 265.5 | 1145.5 | 1216
0.29 | 252.5 | 1147.5 | 1208
0.3 | 226 | 1141 | 1192.5
0.31 | 209 | 1127 | 1185.5
0.32 | 189 | 1115.5 | 1181.5
0.33 | 191.5 | 1105.5 | 1165.5
0.34 | 185.5 | 1098 | 1148.5
0.35 | 162.5 | 1076.5 | 1124.5
0.36 | 148 | 1069.5 | 1122
0.37 | 149 | 1049 | 1115
0.38 | 146 | 1025 | 1086
0.39 | 129 | 1008.5 | 1065
0.4 | 116 | 985 | 1045
0.41 | 104.5 | 969.5 | 1034.5
0.42 | 121 | 946 | 1020
0.43 | 110 | 917.5 | 991
0.44 | 82 | 893.5 | 962.5
0.45 | 86 | 872 | 947
0.46 | 78 | 838 | 922.5
0.47 | 87.5 | 807.5 | 890
0.48 | 85.5 | 785 | 880
0.49 | 62 | 754.5 | 850
0.5 | 61 | 740 | 820