## IDS-VDS Characteristic (mA-mm)
VGS (V) | VDS = 0.100 V | VDS = 0.500 V | VDS = 0.900 V
-0.75 | 0.00036868 | 0.0015 | 0.0050085
-0.74 | 0.0003484 | 0.0014299 | 0.0048523
-0.73 | 0.00033319 | 0.0013739 | 0.0046942
-0.72 | 0.00031641 | 0.001334 | 0.004581
-0.71 | 0.00030276 | 0.0012808 | 0.0044174
-0.7 | 0.00028862 | 0.0012295 | 0.0042793
-0.69 | 0.00027425 | 0.0011891 | 0.0041226
-0.68 | 0.0002627 | 0.0011423 | 0.0039788
-0.67 | 0.00024977 | 0.001111 | 0.0038629
-0.66 | 0.00023942 | 0.001063 | 0.0037679
-0.65 | 0.00022818 | 0.0010228 | 0.0036374
-0.64 | 0.00021912 | 0.0009777 | 0.003519
-0.63 | 0.00020967 | 0.0009481 | 0.0034101
-0.62 | 0.0001986 | 0.0009099 | 0.0032892
-0.61 | 0.00018827 | 0.0008946 | 0.0031698
-0.6 | 0.00018255 | 0.0008506 | 0.0030893
-0.59 | 0.00017254 | 0.0008209 | 0.0030018
-0.58 | 0.00016496 | 0.0007926 | 0.0029198
-0.57 | 0.00015737 | 0.0007549 | 0.0027807
-0.56 | 0.00015035 | 0.0007297 | 0.0027014
-0.55 | 0.00014411 | 0.0007024 | 0.0026092
-0.54 | 0.00013689 | 0.000678 | 0.0025448
-0.53 | 0.00013037 | 0.0006546 | 0.0024737
-0.52 | 0.00012508 | 0.0006314 | 0.0023905
-0.51 | 0.0001193 | 0.0006098 | 0.0023117
-0.5 | 0.00011519 | 0.0005893 | 0.0022623
-0.49 | 0.00011161 | 0.0005765 | 0.0022132
-0.48 | 0.00010965 | 0.0005637 | 0.0021724
-0.47 | 0.00010834 | 0.0005535 | 0.0021457
-0.46 | 0.00010867 | 0.0005526 | 0.0021467
-0.45 | 0.00011106 | 0.0005559 | 0.0021519
-0.44 | 0.00011682 | 0.0005717 | 0.0022114
-0.43 | 0.00012725 | 0.0006052 | 0.0022977
-0.42 | 0.00014177 | 0.0006503 | 0.0024652
-0.41 | 0.00016297 | 0.0007222 | 0.0027195
-0.4 | 0.00019589 | 0.0008268 | 0.0030705
-0.39 | 0.00024319 | 0.0009829 | 0.0036306
-0.38 | 0.00030743 | 0.0012007 | 0.0043921
-0.37 | 0.00039999 | 0.0015036 | 0.0055192
-0.36 | 0.00052635 | 0.0019312 | 0.007165
-0.35 | 0.0007421 | 0.0025337 | 0.009365
-0.34 | 0.000999 | 0.0033764 | 0.012553
-0.33 | 0.0013492 | 0.0045291 | 0.016823
-0.32 | 0.0018297 | 0.006232 | 0.023017
-0.31 | 0.0024885 | 0.008453 | 0.03151
-0.3 | 0.0033965 | 0.011507 | 0.043477
-0.29 | 0.0046563 | 0.015742 | 0.05962
-0.28 | 0.00658 | 0.021463 | 0.08219
-0.27 | 0.008977 | 0.029486 | 0.11221
-0.26 | 0.012186 | 0.040232 | 0.15337
-0.25 | 0.016627 | 0.0549 | 0.21129
-0.24 | 0.022616 | 0.07587 | 0.28697
-0.23 | 0.030894 | 0.10319 | 0.3899
-0.22 | 0.041902 | 0.13943 | 0.52772
-0.21 | 0.056916 | 0.18887 | 0.7175
-0.2 | 0.07875 | 0.25499 | 0.9613
-0.19 | 0.10579 | 0.34365 | 1.2926
-0.18 | 0.14356 | 0.46406 | 1.7237
-0.17 | 0.19274 | 0.6211 | 2.2817
-0.16 | 0.25879 | 0.8302 | 3.0088
-0.15 | 0.34755 | 1.1009 | 3.9225
-0.14 | 0.46308 | 1.4587 | 5.1101
-0.13 | 0.6187 | 1.918 | 6.574
-0.12 | 0.8192 | 2.5173 | 8.398
-0.11 | 1.089 | 3.2768 | 10.51
-0.1 | 1.4357 | 4.2443 | 13.095
-0.09 | 1.8857 | 5.4371 | 16.188
-0.08 | 2.4596 | 6.946 | 19.701
-0.07 | 3.1752 | 8.757 | 23.671
-0.06 | 4.0847 | 10.972 | 28.206
-0.05 | 5.1993 | 13.621 | 33.297
-0.04 | 6.524 | 16.659 | 38.924
-0.03 | 8.134 | 20.3 | 45.025
-0.02 | 10.091 | 24.337 | 51.609
-0.01 | 12.362 | 29.036 | 58.94
0 | 14.99 | 34.116 | 66.62
0.01 | 17.98 | 39.87 | 74.69
0.02 | 21.249 | 46.019 | 83.07
0.03 | 24.945 | 52.806 | 92.23
0.04 | 28.908 | 59.9 | 101.4
0.05 | 33.201 | 67.49 | 111.14
0.06 | 37.696 | 75.68 | 121.24
0.07 | 42.534 | 84.08 | 131.58
0.08 | 47.447 | 92.88 | 142.32
0.09 | 52.509 | 101.96 | 153.04
0.1 | 57.56 | 111.5 | 164.29
0.11 | 62.75 | 121.2 | 175.57
0.12 | 67.99 | 131.28 | 187.27
0.13 | 73.18 | 141.58 | 198.88
0.14 | 78.25 | 151.96 | 210.7
0.15 | 83.18 | 162.62 | 222.59
0.16 | 88 | 173.43 | 234.76
0.17 | 92.72 | 184.47 | 246.94
0.18 | 97.19 | 195.61 | 258.98
0.19 | 101.5 | 206.83 | 271.36
0.2 | 105.69 | 218.21 | 283.63
0.21 | 109.58 | 229.61 | 296.12
0.22 | 113.35 | 241.13 | 308.57
0.23 | 116.8 | 252.63 | 320.78
0.24 | 120.17 | 264.22 | 333.15
0.25 | 123.39 | 275.91 | 345.58
0.26 | 126.45 | 287.37 | 357.73
0.27 | 129.23 | 298.93 | 370.03
0.28 | 131.78 | 310.37 | 382.03
0.29 | 134.21 | 321.88 | 394.13
0.3 | 136.57 | 333.22 | 406.36
0.31 | 138.95 | 344.65 | 418.21
0.32 | 140.94 | 355.76 | 429.85
0.33 | 142.85 | 367 | 441.72
0.34 | 144.61 | 378.05 | 453.17
0.35 | 146.11 | 388.73 | 464.59
0.36 | 148.05 | 399.47 | 475.97
0.37 | 149.41 | 410.15 | 487.01
0.38 | 150.7 | 420.46 | 498.04
0.39 | 152.1 | 430.64 | 508.79
0.4 | 153.3 | 440.56 | 519.31
0.41 | 154.58 | 450.3 | 529.75
0.42 | 155.62 | 459.95 | 539.97
0.43 | 156.55 | 469.26 | 550.02
0.44 | 157.47 | 478.27 | 559.83
0.45 | 158.64 | 486.98 | 569.35
0.46 | 159.47 | 495.6 | 578.2
0.47 | 160.19 | 503.79 | 587.6
0.48 | 161 | 511.81 | 596.6
0.49 | 161.62 | 519.39 | 605
0.5 | 162.73 | 526.76 | 613.8

## Tranconductance (mS-mm)
VGS (V) | VDS = 0.100 V | VDS = 0.500 V | VDS = 0.900 V
-0.75 | -0.002028 | -0.00701 | -0.01562
-0.74 | -0.0017745 | -0.006305 | -0.015715
-0.73 | -0.0015995 | -0.004795 | -0.013565
-0.72 | -0.0015215 | -0.004655 | -0.01384
-0.71 | -0.0013895 | -0.005225 | -0.015085
-0.7 | -0.0014255 | -0.004585 | -0.01474
-0.69 | -0.001296 | -0.00436 | -0.015025
-0.68 | -0.001224 | -0.003905 | -0.012985
-0.67 | -0.001164 | -0.003965 | -0.010545
-0.66 | -0.0010795 | -0.00441 | -0.011275
-0.65 | -0.001015 | -0.004265 | -0.012445
-0.64 | -0.0009255 | -0.003735 | -0.011365
-0.63 | -0.001026 | -0.00339 | -0.01149
-0.62 | -0.00107 | -0.002675 | -0.012015
-0.61 | -0.0008025 | -0.002965 | -0.009995
-0.6 | -0.0007865 | -0.003685 | -0.0084
-0.59 | -0.0008795 | -0.0029 | -0.008475
-0.58 | -0.0007585 | -0.0033 | -0.011055
-0.57 | -0.0007305 | -0.003145 | -0.01092
-0.56 | -0.000663 | -0.002625 | -0.008575
-0.55 | -0.000673 | -0.002585 | -0.00783
-0.54 | -0.000687 | -0.00239 | -0.006775
-0.53 | -0.0005905 | -0.00233 | -0.007715
-0.52 | -0.0005535 | -0.00224 | -0.0081
-0.51 | -0.0004945 | -0.002105 | -0.00641
-0.5 | -0.0003845 | -0.001665 | -0.004925
-0.49 | -0.000277 | -0.00128 | -0.004495
-0.48 | -0.0001635 | -0.00115 | -0.003375
-0.47 | -4.9e-05 | -0.000555 | -0.001285
-0.46 | 0.000136 | 0.00012 | 0.00031
-0.45 | 0.0004075 | 0.000955 | 0.003235
-0.44 | 0.0008095 | 0.002465 | 0.00729
-0.43 | 0.0012475 | 0.00393 | 0.01269
-0.42 | 0.001786 | 0.00585 | 0.02109
-0.41 | 0.002706 | 0.008825 | 0.030265
-0.4 | 0.004011 | 0.013035 | 0.045555
-0.39 | 0.005577 | 0.018695 | 0.06608
-0.38 | 0.00784 | 0.026035 | 0.09443
-0.37 | 0.010946 | 0.036525 | 0.138645
-0.36 | 0.0171055 | 0.051505 | 0.19229
-0.35 | 0.0236325 | 0.07226 | 0.2694
-0.34 | 0.030355 | 0.09977 | 0.3729
-0.33 | 0.041535 | 0.14278 | 0.5232
-0.32 | 0.056965 | 0.196195 | 0.73435
-0.31 | 0.07834 | 0.26375 | 1.023
-0.3 | 0.10839 | 0.36445 | 1.4055
-0.29 | 0.159175 | 0.4978 | 1.93565
-0.28 | 0.216035 | 0.6872 | 2.6295
-0.27 | 0.2803 | 0.93845 | 3.559
-0.26 | 0.3825 | 1.2707 | 4.954
-0.25 | 0.5215 | 1.7819 | 6.68
-0.24 | 0.71335 | 2.4145 | 8.9305
-0.23 | 0.9643 | 3.178 | 12.0375
-0.22 | 1.3011 | 4.284 | 16.38
-0.21 | 1.8424 | 5.778 | 21.679
-0.2 | 2.4437 | 7.739 | 28.755
-0.19 | 3.2405 | 10.4535 | 38.12
-0.18 | 4.3475 | 13.8725 | 49.455
-0.17 | 5.7615 | 18.307 | 64.255
-0.16 | 7.7405 | 23.99 | 82.04
-0.15 | 10.2145 | 31.425 | 105.065
-0.14 | 13.5575 | 40.855 | 132.575
-0.13 | 17.806 | 52.93 | 164.395
-0.12 | 23.515 | 67.94 | 196.8
-0.11 | 30.825 | 86.35 | 234.85
-0.1 | 39.835 | 108.015 | 283.9
-0.09 | 51.195 | 135.085 | 330.3
-0.08 | 64.475 | 165.995 | 374.15
-0.07 | 81.255 | 201.3 | 425.25
-0.06 | 101.205 | 243.2 | 481.3
-0.05 | 121.965 | 284.35 | 535.9
-0.04 | 146.735 | 333.95 | 586.4
-0.03 | 178.35 | 383.9 | 634.25
-0.02 | 211.4 | 436.8 | 695.75
-0.01 | 244.95 | 488.95 | 750.55
0 | 280.9 | 541.7 | 787.5
0.01 | 312.95 | 595.15 | 822.5
0.02 | 348.25 | 646.8 | 877
0.03 | 382.95 | 694.05 | 916.5
0.04 | 412.8 | 734.2 | 945.5
0.05 | 439.4 | 789 | 992
0.06 | 466.65 | 829.5 | 1022
0.07 | 487.55 | 860 | 1054
0.08 | 498.75 | 894 | 1073
0.09 | 505.65 | 931 | 1098.5
0.1 | 512.05 | 962 | 1126.5
0.11 | 521.5 | 989 | 1149
0.12 | 521.5 | 1019 | 1165.5
0.13 | 513 | 1034 | 1171.5
0.14 | 500 | 1052 | 1185.5
0.15 | 487.5 | 1073.5 | 1203
0.16 | 477 | 1092.5 | 1217.5
0.17 | 459.5 | 1109 | 1211
0.18 | 439 | 1118 | 1221
0.19 | 425 | 1130 | 1232.5
0.2 | 404 | 1139 | 1238
0.21 | 383 | 1146 | 1247
0.22 | 361 | 1151 | 1233
0.23 | 341 | 1154.5 | 1229
0.24 | 329.5 | 1164 | 1240
0.25 | 314 | 1157.5 | 1229
0.26 | 292 | 1151 | 1222.5
0.27 | 266.5 | 1150 | 1215
0.28 | 249 | 1147.5 | 1205
0.29 | 239.5 | 1142.5 | 1216.5
0.3 | 237 | 1138.5 | 1204
0.31 | 218.5 | 1127 | 1174.5
0.32 | 195 | 1117.5 | 1175.5
0.33 | 183.5 | 1114.5 | 1166
0.34 | 163 | 1086.5 | 1143.5
0.35 | 172 | 1071 | 1140
0.36 | 165 | 1071 | 1121
0.37 | 132.5 | 1049.5 | 1103.5
0.38 | 134.5 | 1024.5 | 1089
0.39 | 130 | 1005 | 1063.5
0.4 | 124 | 983 | 1048
0.41 | 116 | 969.5 | 1033
0.42 | 98.5 | 948 | 1013.5
0.43 | 92.5 | 916 | 993
0.44 | 104.5 | 886 | 966.5
0.45 | 100 | 866.5 | 918.5
0.46 | 77.5 | 840.5 | 912.5
0.47 | 76.5 | 810.5 | 920
0.48 | 71.5 | 780 | 870
0.49 | 86.5 | 747.5 | 860
0.5 | 111 | 737 | 880