## IDS-VDS Characteristic (mA-mm)
VGS (V) | VDS = 0.100 V | VDS = 0.500 V | VDS = 0.900 V
-0.75 | 0.00033067 | 0.0013064 | 0.0042201
-0.74 | 0.0003186 | 0.0012504 | 0.0040933
-0.73 | 0.00030393 | 0.0012137 | 0.003978
-0.72 | 0.00029095 | 0.0011558 | 0.0038618
-0.71 | 0.00027818 | 0.001125 | 0.0037238
-0.7 | 0.00026469 | 0.0010886 | 0.0036309
-0.69 | 0.00025377 | 0.0010556 | 0.0035273
-0.68 | 0.0002411 | 0.0010151 | 0.0034237
-0.67 | 0.00023085 | 0.0009799 | 0.0033134
-0.66 | 0.00021915 | 0.000945 | 0.0032004
-0.65 | 0.00020998 | 0.0009171 | 0.0031308
-0.64 | 0.00020229 | 0.0008782 | 0.0030102
-0.63 | 0.00019258 | 0.0008466 | 0.0029261
-0.62 | 0.00018278 | 0.0008152 | 0.0028252
-0.61 | 0.00017545 | 0.0007832 | 0.0027367
-0.6 | 0.00016769 | 0.0007612 | 0.0026602
-0.59 | 0.00015928 | 0.0007282 | 0.0025664
-0.58 | 0.00015313 | 0.0007033 | 0.002495
-0.57 | 0.00014726 | 0.000679 | 0.0024051
-0.56 | 0.00014029 | 0.0006531 | 0.0023384
-0.55 | 0.00013413 | 0.0006341 | 0.0022718
-0.54 | 0.0001276 | 0.0006125 | 0.0022074
-0.53 | 0.00012261 | 0.0005907 | 0.0021506
-0.52 | 0.00011848 | 0.0005739 | 0.0020991
-0.51 | 0.00011398 | 0.000558 | 0.0020498
-0.5 | 0.00011056 | 0.0005421 | 0.001989
-0.49 | 0.00010875 | 0.000531 | 0.0019569
-0.48 | 0.00010674 | 0.0005282 | 0.0019329
-0.47 | 0.00010773 | 0.0005279 | 0.0019461
-0.46 | 0.0001091 | 0.0005332 | 0.0019732
-0.45 | 0.00011381 | 0.0005482 | 0.0020337
-0.44 | 0.00012205 | 0.0005748 | 0.0021245
-0.43 | 0.00013624 | 0.0006237 | 0.0022799
-0.42 | 0.00015688 | 0.0006913 | 0.0025212
-0.41 | 0.00018656 | 0.0007933 | 0.0028779
-0.4 | 0.00022889 | 0.000941 | 0.0034148
-0.39 | 0.00028877 | 0.0011462 | 0.0041631
-0.38 | 0.00037226 | 0.0014396 | 0.0052315
-0.37 | 0.00048848 | 0.001841 | 0.006821
-0.36 | 0.0006828 | 0.0024015 | 0.008935
-0.35 | 0.0009086 | 0.0031781 | 0.011901
-0.34 | 0.0012302 | 0.0042593 | 0.016097
-0.33 | 0.0016607 | 0.005842 | 0.021943
-0.32 | 0.0022599 | 0.007903 | 0.029626
-0.31 | 0.0030765 | 0.010647 | 0.040734
-0.3 | 0.0042129 | 0.01463 | 0.055951
-0.29 | 0.005794 | 0.020007 | 0.07717
-0.28 | 0.007877 | 0.02735 | 0.10529
-0.27 | 0.010749 | 0.037324 | 0.14394
-0.26 | 0.014636 | 0.050925 | 0.19649
-0.25 | 0.019891 | 0.07006 | 0.26746
-0.24 | 0.027061 | 0.09464 | 0.36222
-0.23 | 0.036677 | 0.12839 | 0.49023
-0.22 | 0.049864 | 0.17292 | 0.6618
-0.21 | 0.0691 | 0.23374 | 0.8919
-0.2 | 0.09344 | 0.31496 | 1.1919
-0.19 | 0.12498 | 0.4198 | 1.5947
-0.18 | 0.16875 | 0.5659 | 2.1036
-0.17 | 0.22636 | 0.7518 | 2.773
-0.16 | 0.3027 | 0.9971 | 3.6224
-0.15 | 0.40566 | 1.318 | 4.7043
-0.14 | 0.53953 | 1.7397 | 6.077
-0.13 | 0.7181 | 2.2809 | 7.772
-0.12 | 0.9472 | 2.9571 | 9.777
-0.11 | 1.252 | 3.8382 | 12.159
-0.1 | 1.6405 | 4.9303 | 15.065
-0.09 | 2.1441 | 6.287 | 18.362
-0.08 | 2.7718 | 7.958 | 22.236
-0.07 | 3.5713 | 9.981 | 26.525
-0.06 | 4.5541 | 12.385 | 31.326
-0.05 | 5.742 | 15.289 | 36.778
-0.04 | 7.198 | 18.606 | 42.593
-0.03 | 8.937 | 22.356 | 49.065
-0.02 | 10.999 | 26.72 | 55.92
-0.01 | 13.382 | 31.581 | 63.39
0 | 16.146 | 37.075 | 71.4
0.01 | 19.203 | 42.986 | 79.72
0.02 | 22.602 | 49.337 | 88.28
0.03 | 26.342 | 56.273 | 97.54
0.04 | 30.423 | 63.55 | 107.05
0.05 | 34.767 | 71.37 | 116.83
0.06 | 39.366 | 79.57 | 127.07
0.07 | 44.201 | 88.3 | 137.59
0.08 | 49.108 | 96.95 | 148.28
0.09 | 54.218 | 106.25 | 159.34
0.1 | 59.2 | 115.79 | 170.5
0.11 | 64.39 | 125.57 | 181.74
0.12 | 69.62 | 135.83 | 193.56
0.13 | 74.7 | 146.01 | 205.21
0.14 | 79.79 | 156.53 | 216.97
0.15 | 84.7 | 167.24 | 229.09
0.16 | 89.46 | 178.2 | 240.98
0.17 | 94.05 | 188.99 | 253.16
0.18 | 98.47 | 200.15 | 265.37
0.19 | 102.74 | 211.36 | 277.42
0.2 | 106.87 | 222.63 | 289.84
0.21 | 110.78 | 234.26 | 302.16
0.22 | 114.4 | 245.46 | 314.47
0.23 | 117.81 | 256.98 | 326.71
0.24 | 121.18 | 268.54 | 338.97
0.25 | 124.23 | 280.1 | 351.14
0.26 | 127.17 | 291.61 | 363.44
0.27 | 129.99 | 302.96 | 375.49
0.28 | 132.44 | 314.39 | 387.47
0.29 | 134.96 | 325.72 | 399.55
0.3 | 137.17 | 337.12 | 411.32
0.31 | 139.31 | 348.28 | 423.18
0.32 | 141.32 | 359.44 | 434.87
0.33 | 143.34 | 370.46 | 446.4
0.34 | 144.99 | 381.29 | 457.88
0.35 | 146.63 | 392.07 | 468.96
0.36 | 148.15 | 402.46 | 480.23
0.37 | 149.65 | 413.06 | 491.2
0.38 | 151.2 | 423.27 | 502.02
0.39 | 152.32 | 433.32 | 512.47
0.4 | 153.42 | 443.11 | 522.91
0.41 | 154.68 | 452.64 | 533.23
0.42 | 155.61 | 462.11 | 543.29
0.43 | 156.79 | 471.26 | 553.16
0.44 | 157.55 | 480.17 | 562.63
0.45 | 158.47 | 488.67 | 571.9
0.46 | 159.36 | 497.12 | 581.2
0.47 | 160.27 | 505.15 | 590.4
0.48 | 160.96 | 512.99 | 599
0.49 | 161.67 | 520.41 | 607.1
0.5 | 162.39 | 527.6 | 615.4

## Tranconductance (mS-mm)
VGS (V) | VDS = 0.100 V | VDS = 0.500 V | VDS = 0.900 V
-0.75 | -0.001207 | -0.0056 | -0.01268
-0.74 | -0.001337 | -0.004635 | -0.012105
-0.73 | -0.0013825 | -0.00473 | -0.011575
-0.72 | -0.0012875 | -0.004435 | -0.01271
-0.71 | -0.001313 | -0.00336 | -0.011545
-0.7 | -0.0012205 | -0.00347 | -0.009825
-0.69 | -0.0011795 | -0.003675 | -0.01036
-0.68 | -0.001146 | -0.003785 | -0.010695
-0.67 | -0.0010975 | -0.003505 | -0.011165
-0.66 | -0.0010435 | -0.00314 | -0.00913
-0.65 | -0.000843 | -0.00334 | -0.00951
-0.64 | -0.00087 | -0.003525 | -0.010235
-0.63 | -0.0009755 | -0.00315 | -0.00925
-0.62 | -0.0008565 | -0.00317 | -0.00947
-0.61 | -0.0007545 | -0.0027 | -0.00825
-0.6 | -0.0008085 | -0.00275 | -0.008515
-0.59 | -0.000728 | -0.002895 | -0.00826
-0.58 | -0.000601 | -0.00246 | -0.008065
-0.57 | -0.000642 | -0.00251 | -0.00783
-0.56 | -0.0006565 | -0.002245 | -0.006665
-0.55 | -0.0006345 | -0.00203 | -0.00655
-0.54 | -0.000576 | -0.00217 | -0.00606
-0.53 | -0.000456 | -0.00193 | -0.005415
-0.52 | -0.0004315 | -0.001635 | -0.00504
-0.51 | -0.000396 | -0.00159 | -0.005505
-0.5 | -0.0002615 | -0.00135 | -0.004645
-0.49 | -0.000191 | -0.000695 | -0.002805
-0.48 | -5.1e-05 | -0.000155 | -0.00054
-0.47 | 0.000118 | 0.00025 | 0.002015
-0.46 | 0.000304 | 0.001015 | 0.00438
-0.45 | 0.0006475 | 0.00208 | 0.007565
-0.44 | 0.0011215 | 0.003775 | 0.01231
-0.43 | 0.0017415 | 0.005825 | 0.019835
-0.42 | 0.002516 | 0.00848 | 0.0299
-0.41 | 0.0036005 | 0.012485 | 0.04468
-0.4 | 0.0051105 | 0.017645 | 0.06426
-0.39 | 0.0071685 | 0.02493 | 0.090835
-0.38 | 0.0099855 | 0.03474 | 0.132895
-0.37 | 0.015527 | 0.048095 | 0.185175
-0.36 | 0.021006 | 0.066855 | 0.254
-0.35 | 0.02737 | 0.09289 | 0.3581
-0.34 | 0.037605 | 0.133195 | 0.5021
-0.33 | 0.051485 | 0.182185 | 0.67645
-0.32 | 0.07079 | 0.24025 | 0.93955
-0.31 | 0.09765 | 0.33635 | 1.31625
-0.3 | 0.135875 | 0.468 | 1.8218
-0.29 | 0.183205 | 0.636 | 2.46695
-0.28 | 0.24775 | 0.86585 | 3.3385
-0.27 | 0.33795 | 1.17875 | 4.56
-0.26 | 0.4571 | 1.6368 | 6.176
-0.25 | 0.62125 | 2.18575 | 8.2865
-0.24 | 0.8393 | 2.9165 | 11.1385
-0.23 | 1.14015 | 3.914 | 14.979
-0.22 | 1.62115 | 5.2675 | 20.0835
-0.21 | 2.1788 | 7.102 | 26.505
-0.2 | 2.794 | 9.303 | 35.14
-0.19 | 3.7655 | 12.547 | 45.585
-0.18 | 5.069 | 16.6 | 58.915
-0.17 | 6.6975 | 21.56 | 75.94
-0.16 | 8.965 | 28.31 | 96.565
-0.15 | 11.8415 | 37.13 | 122.73
-0.14 | 15.622 | 48.145 | 153.385
-0.13 | 20.3835 | 60.87 | 185
-0.12 | 26.695 | 77.865 | 219.35
-0.11 | 34.665 | 98.66 | 264.4
-0.1 | 44.605 | 122.44 | 310.15
-0.09 | 56.565 | 151.385 | 358.55
-0.08 | 71.36 | 184.7 | 408.15
-0.07 | 89.115 | 221.35 | 454.5
-0.06 | 108.535 | 265.4 | 512.65
-0.05 | 132.195 | 311.05 | 563.35
-0.04 | 159.75 | 353.35 | 614.35
-0.03 | 190.05 | 405.7 | 666.35
-0.02 | 222.25 | 461.25 | 716.25
-0.01 | 257.35 | 517.75 | 774
0 | 291.05 | 570.25 | 816.5
0.01 | 322.8 | 613.1 | 844
0.02 | 356.95 | 664.35 | 891
0.03 | 391.05 | 710.65 | 938.5
0.04 | 421.25 | 754.85 | 964.5
0.05 | 447.15 | 801 | 1001
0.06 | 471.7 | 846.5 | 1038
0.07 | 487.1 | 869 | 1060.5
0.08 | 500.85 | 897.5 | 1087.5
0.09 | 504.6 | 942 | 1111
0.1 | 508.6 | 966 | 1120
0.11 | 521 | 1002 | 1153
0.12 | 515.5 | 1022 | 1173.5
0.13 | 508.5 | 1035 | 1170.5
0.14 | 500 | 1061.5 | 1194
0.15 | 483.5 | 1083.5 | 1200.5
0.16 | 467.5 | 1087.5 | 1203.5
0.17 | 450.5 | 1097.5 | 1219.5
0.18 | 434.5 | 1118.5 | 1213
0.19 | 420 | 1124 | 1223.5
0.2 | 402 | 1145 | 1237
0.21 | 376.5 | 1141.5 | 1231.5
0.22 | 351.5 | 1136 | 1227.5
0.23 | 339 | 1154 | 1225
0.24 | 321 | 1156 | 1221.5
0.25 | 299.5 | 1153.5 | 1223.5
0.26 | 288 | 1143 | 1217.5
0.27 | 263.5 | 1139 | 1201.5
0.28 | 248.5 | 1138 | 1203
0.29 | 236.5 | 1136.5 | 1192.5
0.3 | 217.5 | 1128 | 1181.5
0.31 | 207.5 | 1116 | 1177.5
0.32 | 201.5 | 1109 | 1161
0.33 | 183.5 | 1092.5 | 1150.5
0.34 | 164.5 | 1080.5 | 1128
0.35 | 158 | 1058.5 | 1117.5
0.36 | 151 | 1049.5 | 1112
0.37 | 152.5 | 1040.5 | 1089.5
0.38 | 133.5 | 1013 | 1063.5
0.39 | 111 | 992 | 1044.5
0.4 | 118 | 966 | 1038
0.41 | 109.5 | 950 | 1019
0.42 | 105.5 | 931 | 996.5
0.43 | 97 | 903 | 967
0.44 | 84 | 870.5 | 937
0.45 | 90.5 | 847.5 | 928.5
0.46 | 90 | 824 | 925
0.47 | 80 | 793.5 | 890
0.48 | 70 | 763 | 835
0.49 | 71.5 | 730.5 | 820
0.5 | 72 | 719 | 830