## IDS-VDS Characteristic (mA-mm)
VGS (V) | VDS = 0.100 V | VDS = 0.500 V | VDS = 0.900 V
-0.75 | 0.00034081 | 0.0013692 | 0.0044928
-0.74 | 0.00032555 | 0.0013191 | 0.0043534
-0.73 | 0.00031004 | 0.0012681 | 0.0042255
-0.72 | 0.00029734 | 0.0012187 | 0.004121
-0.71 | 0.00028494 | 0.001173 | 0.0039682
-0.7 | 0.00027005 | 0.0011381 | 0.0038595
-0.69 | 0.00025655 | 0.0011032 | 0.0037481
-0.68 | 0.00024614 | 0.0010595 | 0.0036236
-0.67 | 0.00023306 | 0.0010155 | 0.0035076
-0.66 | 0.00022367 | 0.0009878 | 0.0033938
-0.65 | 0.00021294 | 0.0009478 | 0.0032752
-0.64 | 0.00020377 | 0.0009153 | 0.0031816
-0.63 | 0.00019337 | 0.0008781 | 0.0030817
-0.62 | 0.00018432 | 0.0008454 | 0.0029746
-0.61 | 0.00017606 | 0.0008143 | 0.0028748
-0.6 | 0.00016805 | 0.0007842 | 0.0027894
-0.59 | 0.00016105 | 0.0007595 | 0.0027092
-0.58 | 0.00015437 | 0.0007277 | 0.0026098
-0.57 | 0.00014737 | 0.0007034 | 0.0025272
-0.56 | 0.00014052 | 0.0006798 | 0.0024488
-0.55 | 0.00013413 | 0.0006521 | 0.0023668
-0.54 | 0.00012925 | 0.0006327 | 0.0022916
-0.53 | 0.00012272 | 0.000611 | 0.0022456
-0.52 | 0.00011827 | 0.0005905 | 0.0021788
-0.51 | 0.00011306 | 0.0005708 | 0.0021139
-0.5 | 0.00011046 | 0.0005585 | 0.0020706
-0.49 | 0.00010691 | 0.0005475 | 0.0020386
-0.48 | 0.00010479 | 0.0005373 | 0.0020045
-0.47 | 0.00010578 | 0.0005289 | 0.0019883
-0.46 | 0.00010712 | 0.0005344 | 0.0019946
-0.45 | 0.00011101 | 0.0005423 | 0.0020353
-0.44 | 0.00011825 | 0.0005647 | 0.0021045
-0.43 | 0.00012974 | 0.0006 | 0.0022445
-0.42 | 0.00014687 | 0.000657 | 0.002436
-0.41 | 0.0001734 | 0.0007449 | 0.0027366
-0.4 | 0.00021145 | 0.0008703 | 0.0031733
-0.39 | 0.00026575 | 0.00105 | 0.0038059
-0.38 | 0.00034022 | 0.0013006 | 0.0047367
-0.37 | 0.0004441 | 0.001654 | 0.006075
-0.36 | 0.0006 | 0.0021403 | 0.007893
-0.35 | 0.0008024 | 0.0028199 | 0.010443
-0.34 | 0.0010832 | 0.0037733 | 0.014092
-0.33 | 0.0014645 | 0.0050893 | 0.019051
-0.32 | 0.0019946 | 0.007034 | 0.02605
-0.31 | 0.0027157 | 0.009519 | 0.035621
-0.3 | 0.0037315 | 0.013001 | 0.04898
-0.29 | 0.0050977 | 0.017745 | 0.06749
-0.28 | 0.007265 | 0.0242 | 0.09246
-0.27 | 0.0099 | 0.033135 | 0.12741
-0.26 | 0.01348 | 0.045159 | 0.17332
-0.25 | 0.01834 | 0.06239 | 0.23576
-0.24 | 0.024957 | 0.08489 | 0.3223
-0.23 | 0.033786 | 0.11478 | 0.437
-0.22 | 0.046117 | 0.15594 | 0.5924
-0.21 | 0.06323 | 0.20967 | 0.7971
-0.2 | 0.08574 | 0.28282 | 1.0683
-0.19 | 0.1153 | 0.38145 | 1.434
-0.18 | 0.15622 | 0.51118 | 1.9052
-0.17 | 0.20911 | 0.6843 | 2.5167
-0.16 | 0.28108 | 0.9096 | 3.2953
-0.15 | 0.37442 | 1.207 | 4.2805
-0.14 | 0.50179 | 1.5928 | 5.5754
-0.13 | 0.6678 | 2.0867 | 7.143
-0.12 | 0.8862 | 2.7274 | 9.025
-0.11 | 1.1691 | 3.5445 | 11.328
-0.1 | 1.5343 | 4.5756 | 14.031
-0.09 | 2.0148 | 5.858 | 17.258
-0.08 | 2.6043 | 7.43 | 20.945
-0.07 | 3.3671 | 9.348 | 25.008
-0.06 | 4.3119 | 11.644 | 29.747
-0.05 | 5.4693 | 14.415 | 34.999
-0.04 | 6.853 | 17.588 | 40.735
-0.03 | 8.52 | 21.314 | 46.993
-0.02 | 10.527 | 25.527 | 53.769
-0.01 | 12.846 | 30.301 | 61.03
0 | 15.548 | 35.578 | 68.98
0.01 | 18.531 | 41.386 | 77.16
0.02 | 21.892 | 47.627 | 85.75
0.03 | 25.645 | 54.467 | 94.89
0.04 | 29.627 | 61.63 | 104.18
0.05 | 33.97 | 69.35 | 114.02
0.06 | 38.508 | 77.37 | 124.14
0.07 | 43.347 | 86 | 134.62
0.08 | 48.252 | 94.85 | 145.18
0.09 | 53.303 | 103.94 | 156.17
0.1 | 58.25 | 113.49 | 167.24
0.11 | 63.41 | 123.06 | 178.67
0.12 | 68.62 | 133.26 | 190.28
0.13 | 73.73 | 143.5 | 201.74
0.14 | 78.77 | 153.95 | 213.72
0.15 | 83.71 | 164.55 | 225.59
0.16 | 88.53 | 175.38 | 237.74
0.17 | 93.13 | 186.38 | 249.86
0.18 | 97.52 | 197.49 | 261.89
0.19 | 101.78 | 208.73 | 274.17
0.2 | 105.89 | 219.88 | 286.37
0.21 | 109.8 | 231.5 | 298.8
0.22 | 113.6 | 242.87 | 310.94
0.23 | 116.96 | 254.41 | 323.24
0.24 | 120.19 | 265.93 | 335.48
0.25 | 123.34 | 277.28 | 347.84
0.26 | 126.27 | 288.96 | 360.05
0.27 | 129.17 | 300.36 | 372.02
0.28 | 131.68 | 311.7 | 384.21
0.29 | 134.06 | 323.2 | 396.15
0.3 | 136.28 | 334.52 | 408.2
0.31 | 138.6 | 345.77 | 420.09
0.32 | 140.65 | 356.91 | 431.62
0.33 | 142.54 | 367.95 | 443.41
0.34 | 144.22 | 378.76 | 454.81
0.35 | 145.83 | 389.58 | 466.08
0.36 | 147.59 | 400.23 | 477.14
0.37 | 149.06 | 410.68 | 488.28
0.38 | 150.4 | 421.08 | 499.12
0.39 | 151.6 | 430.87 | 509.77
0.4 | 152.64 | 440.82 | 520.22
0.41 | 154.1 | 450.52 | 530.38
0.42 | 155.01 | 460 | 540.69
0.43 | 155.97 | 469.2 | 550.57
0.44 | 156.83 | 478.05 | 560.27
0.45 | 157.87 | 486.83 | 569.78
0.46 | 158.83 | 495.27 | 578.6
0.47 | 159.64 | 503.38 | 587.8
0.48 | 160.23 | 511.11 | 596.8
0.49 | 160.93 | 518.74 | 605.2
0.5 | 162.04 | 525.99 | 613.5

## Tranconductance (mS-mm)
VGS (V) | VDS = 0.100 V | VDS = 0.500 V | VDS = 0.900 V
-0.75 | -0.001526 | -0.00501 | -0.01394
-0.74 | -0.0015385 | -0.005055 | -0.013365
-0.73 | -0.0014105 | -0.00502 | -0.01162
-0.72 | -0.001255 | -0.004755 | -0.012865
-0.71 | -0.0013645 | -0.00403 | -0.013075
-0.7 | -0.0014195 | -0.00349 | -0.011005
-0.69 | -0.0011955 | -0.00393 | -0.011795
-0.68 | -0.0011745 | -0.004385 | -0.012025
-0.67 | -0.0011235 | -0.003585 | -0.01149
-0.66 | -0.001006 | -0.003385 | -0.01162
-0.65 | -0.000995 | -0.003625 | -0.01061
-0.64 | -0.0009785 | -0.003485 | -0.009675
-0.63 | -0.0009725 | -0.003495 | -0.01035
-0.62 | -0.0008655 | -0.00319 | -0.010345
-0.61 | -0.0008135 | -0.00306 | -0.00926
-0.6 | -0.0007505 | -0.00274 | -0.00828
-0.59 | -0.000684 | -0.002825 | -0.00898
-0.58 | -0.000684 | -0.002805 | -0.0091
-0.57 | -0.0006925 | -0.002395 | -0.00805
-0.56 | -0.000662 | -0.002565 | -0.00802
-0.55 | -0.0005635 | -0.002355 | -0.00786
-0.54 | -0.0005705 | -0.002055 | -0.00606
-0.53 | -0.000549 | -0.00211 | -0.00564
-0.52 | -0.000483 | -0.00201 | -0.006585
-0.51 | -0.0003905 | -0.0016 | -0.00541
-0.5 | -0.0003075 | -0.001165 | -0.003765
-0.49 | -0.0002835 | -0.00106 | -0.003305
-0.48 | -5.65e-05 | -0.00093 | -0.002515
-0.47 | 0.0001165 | -0.000145 | -0.000495
-0.46 | 0.0002615 | 0.00067 | 0.00235
-0.45 | 0.0005565 | 0.001515 | 0.005495
-0.44 | 0.0009365 | 0.002885 | 0.01046
-0.43 | 0.001431 | 0.004615 | 0.016575
-0.42 | 0.002183 | 0.007245 | 0.024605
-0.41 | 0.003229 | 0.010665 | 0.036865
-0.4 | 0.0046175 | 0.015255 | 0.053465
-0.39 | 0.0064385 | 0.021515 | 0.07817
-0.38 | 0.0089175 | 0.0302 | 0.113455
-0.37 | 0.012989 | 0.041985 | 0.157815
-0.36 | 0.017915 | 0.058295 | 0.2184
-0.35 | 0.02416 | 0.08165 | 0.30995
-0.34 | 0.033105 | 0.11347 | 0.4304
-0.33 | 0.04557 | 0.163035 | 0.5979
-0.32 | 0.06256 | 0.221485 | 0.8285
-0.31 | 0.086845 | 0.29835 | 1.1465
-0.3 | 0.1191 | 0.4113 | 1.59345
-0.29 | 0.176675 | 0.55995 | 2.174
-0.28 | 0.240115 | 0.7695 | 2.996
-0.27 | 0.31075 | 1.04795 | 4.043
-0.26 | 0.422 | 1.46275 | 5.4175
-0.25 | 0.57385 | 1.98655 | 7.449
-0.24 | 0.7723 | 2.6195 | 10.062
-0.23 | 1.058 | 3.5525 | 13.505
-0.22 | 1.4722 | 4.7445 | 18.005
-0.21 | 1.98115 | 6.344 | 23.795
-0.2 | 2.6035 | 8.589 | 31.845
-0.19 | 3.524 | 11.418 | 41.845
-0.18 | 4.6905 | 15.1425 | 54.135
-0.17 | 6.243 | 19.921 | 69.505
-0.16 | 8.2655 | 26.135 | 88.19
-0.15 | 11.0355 | 34.16 | 114.005
-0.14 | 14.669 | 43.985 | 143.125
-0.13 | 19.2205 | 56.73 | 172.48
-0.12 | 25.065 | 72.89 | 209.25
-0.11 | 32.405 | 92.41 | 250.3
-0.1 | 42.285 | 115.675 | 296.5
-0.09 | 53.5 | 142.72 | 345.7
-0.08 | 67.615 | 174.5 | 387.5
-0.07 | 85.38 | 210.7 | 440.1
-0.06 | 105.11 | 253.35 | 499.55
-0.05 | 127.055 | 297.2 | 549.4
-0.04 | 152.535 | 344.95 | 599.7
-0.03 | 183.7 | 396.95 | 651.7
-0.02 | 216.3 | 449.35 | 701.85
-0.01 | 251.05 | 502.55 | 760.55
0 | 284.25 | 554.25 | 806.5
0.01 | 317.2 | 602.45 | 838.5
0.02 | 355.7 | 654.05 | 886.5
0.03 | 386.75 | 700.15 | 921.5
0.04 | 416.25 | 744.15 | 956.5
0.05 | 444.05 | 787 | 998
0.06 | 468.85 | 832.5 | 1030
0.07 | 487.2 | 874 | 1052
0.08 | 497.8 | 897 | 1077.5
0.09 | 499.9 | 932 | 1103
0.1 | 505.35 | 956 | 1125
0.11 | 518.5 | 988.5 | 1152
0.12 | 516 | 1022 | 1153.5
0.13 | 507.5 | 1034.5 | 1172
0.14 | 499 | 1052.5 | 1192.5
0.15 | 488 | 1071.5 | 1201
0.16 | 471 | 1091.5 | 1213.5
0.17 | 449.5 | 1105.5 | 1207.5
0.18 | 432.5 | 1117.5 | 1215.5
0.19 | 418.5 | 1119.5 | 1224
0.2 | 401 | 1138.5 | 1231.5
0.21 | 385.5 | 1149.5 | 1228.5
0.22 | 358 | 1145.5 | 1222
0.23 | 329.5 | 1153 | 1227
0.24 | 319 | 1143.5 | 1230
0.25 | 304 | 1151.5 | 1228.5
0.26 | 291.5 | 1154 | 1209
0.27 | 270.5 | 1137 | 1208
0.28 | 244.5 | 1142 | 1206.5
0.29 | 230 | 1141 | 1199.5
0.3 | 227 | 1128.5 | 1197
0.31 | 218.5 | 1119.5 | 1171
0.32 | 197 | 1109 | 1166
0.33 | 178.5 | 1092.5 | 1159.5
0.34 | 164.5 | 1081.5 | 1133.5
0.35 | 168.5 | 1073.5 | 1116.5
0.36 | 161.5 | 1055 | 1110
0.37 | 140.5 | 1042.5 | 1099
0.38 | 127 | 1009.5 | 1074.5
0.39 | 112 | 987 | 1055
0.4 | 125 | 982.5 | 1030.5
0.41 | 118.5 | 959 | 1023.5
0.42 | 93.5 | 934 | 1009.5
0.43 | 91 | 902.5 | 979
0.44 | 95 | 881.5 | 960.5
0.45 | 100 | 861 | 916.5
0.46 | 88.5 | 827.5 | 901
0.47 | 70 | 792 | 910
0.48 | 64.5 | 768 | 870
0.49 | 90.5 | 744 | 835
0.5 | 111 | 725 | 830