## IDS-VDS Characteristic (mA-mm)
VGS (V) | VDS = 0.100 V | VDS = 0.500 V | VDS = 0.900 V
-0.75 | 0.00036159 | 0.001523 | 0.005104
-0.74 | 0.00034519 | 0.001475 | 0.0048897
-0.73 | 0.00033035 | 0.0014164 | 0.004712
-0.72 | 0.00031598 | 0.0013635 | 0.0045638
-0.71 | 0.00030112 | 0.0013144 | 0.0044386
-0.7 | 0.0002879 | 0.0012651 | 0.0043249
-0.69 | 0.00027766 | 0.0012149 | 0.0041901
-0.68 | 0.00026458 | 0.0011869 | 0.0040274
-0.67 | 0.0002514 | 0.0011444 | 0.003932
-0.66 | 0.00023977 | 0.0010807 | 0.003886
-0.65 | 0.00022974 | 0.0010354 | 0.0037598
-0.64 | 0.00021753 | 0.0009988 | 0.0035329
-0.63 | 0.00020911 | 0.0009649 | 0.0034241
-0.62 | 0.00019744 | 0.0009298 | 0.0033384
-0.61 | 0.00018844 | 0.0008914 | 0.0032294
-0.6 | 0.00018054 | 0.0008636 | 0.003204
-0.59 | 0.00017242 | 0.0008231 | 0.0031013
-0.58 | 0.00016444 | 0.0008004 | 0.0029885
-0.57 | 0.00015597 | 0.0007653 | 0.0028761
-0.56 | 0.00014854 | 0.0007335 | 0.0028008
-0.55 | 0.00014299 | 0.0007066 | 0.0027171
-0.54 | 0.00013628 | 0.0006826 | 0.0026236
-0.53 | 0.00013144 | 0.0006563 | 0.0025307
-0.52 | 0.0001243 | 0.000635 | 0.0024751
-0.51 | 0.00011987 | 0.0006181 | 0.0024263
-0.5 | 0.00011584 | 0.0006032 | 0.0023592
-0.49 | 0.00011269 | 0.0005857 | 0.0022903
-0.48 | 0.00011125 | 0.000577 | 0.0022572
-0.47 | 0.0001115 | 0.0005667 | 0.0022274
-0.46 | 0.00011136 | 0.0005678 | 0.0022319
-0.45 | 0.00011514 | 0.0005737 | 0.0022529
-0.44 | 0.00012185 | 0.0005928 | 0.0023097
-0.43 | 0.00013207 | 0.0006298 | 0.0024418
-0.42 | 0.00015037 | 0.0006912 | 0.0026145
-0.41 | 0.00017572 | 0.0007724 | 0.0029109
-0.4 | 0.00021225 | 0.0008938 | 0.0033397
-0.39 | 0.00026447 | 0.0010662 | 0.0039611
-0.38 | 0.00033859 | 0.0013095 | 0.0048327
-0.37 | 0.00044012 | 0.0016614 | 0.006183
-0.36 | 0.0005929 | 0.0021402 | 0.007949
-0.35 | 0.0007925 | 0.0028222 | 0.010453
-0.34 | 0.0010681 | 0.003761 | 0.01406
-0.33 | 0.0014478 | 0.0050571 | 0.019
-0.32 | 0.0019732 | 0.007018 | 0.025963
-0.31 | 0.0026886 | 0.009465 | 0.035468
-0.3 | 0.0036688 | 0.012926 | 0.048729
-0.29 | 0.005033 | 0.017664 | 0.06712
-0.28 | 0.007198 | 0.024124 | 0.09177
-0.27 | 0.009833 | 0.032785 | 0.12586
-0.26 | 0.01335 | 0.044965 | 0.1725
-0.25 | 0.018195 | 0.06201 | 0.2355
-0.24 | 0.024707 | 0.08403 | 0.32176
-0.23 | 0.033702 | 0.11438 | 0.43609
-0.22 | 0.045699 | 0.15469 | 0.5924
-0.21 | 0.06299 | 0.20981 | 0.7979
-0.2 | 0.08486 | 0.28238 | 1.0719
-0.19 | 0.11486 | 0.37836 | 1.431
-0.18 | 0.1552 | 0.51037 | 1.911
-0.17 | 0.20899 | 0.685 | 2.5207
-0.16 | 0.27978 | 0.9093 | 3.3027
-0.15 | 0.37441 | 1.2063 | 4.3105
-0.14 | 0.50002 | 1.5979 | 5.5906
-0.13 | 0.6662 | 2.1015 | 7.167
-0.12 | 0.8817 | 2.7323 | 9.074
-0.11 | 1.1675 | 3.5461 | 11.408
-0.1 | 1.5368 | 4.5885 | 14.127
-0.09 | 2.0108 | 5.887 | 17.385
-0.08 | 2.6145 | 7.441 | 20.989
-0.07 | 3.366 | 9.367 | 25.241
-0.06 | 4.3184 | 11.712 | 29.956
-0.05 | 5.4922 | 14.496 | 35.27
-0.04 | 6.864 | 17.73 | 40.969
-0.03 | 8.551 | 21.414 | 47.318
-0.02 | 10.56 | 25.619 | 54.1
-0.01 | 12.897 | 30.439 | 61.49
0 | 15.596 | 35.805 | 69.38
0.01 | 18.645 | 41.553 | 77.64
0.02 | 21.951 | 47.853 | 86.13
0.03 | 25.764 | 54.816 | 95.33
0.04 | 29.783 | 61.99 | 104.76
0.05 | 34.094 | 69.77 | 114.57
0.06 | 38.7 | 77.9 | 124.67
0.07 | 43.506 | 86.57 | 135.13
0.08 | 48.464 | 95.28 | 145.93
0.09 | 53.52 | 104.55 | 156.87
0.1 | 58.53 | 114.03 | 168.04
0.11 | 63.75 | 123.86 | 179.42
0.12 | 68.98 | 134.04 | 191
0.13 | 74.11 | 144.24 | 202.76
0.14 | 79.22 | 154.73 | 214.64
0.15 | 84.1 | 165.35 | 226.54
0.16 | 88.94 | 176.33 | 238.63
0.17 | 93.55 | 187.21 | 250.73
0.18 | 98.08 | 198.33 | 263.02
0.19 | 102.34 | 209.65 | 275.15
0.2 | 106.45 | 220.93 | 287.5
0.21 | 110.34 | 232.54 | 299.82
0.22 | 113.96 | 243.85 | 312.12
0.23 | 117.57 | 255.41 | 324.51
0.24 | 120.78 | 266.92 | 336.76
0.25 | 123.94 | 278.55 | 349.13
0.26 | 126.97 | 290.08 | 361.15
0.27 | 129.72 | 301.45 | 373.42
0.28 | 132.28 | 313.01 | 385.5
0.29 | 134.75 | 324.42 | 397.54
0.3 | 136.95 | 335.82 | 409.56
0.31 | 139.24 | 346.96 | 421.27
0.32 | 141.46 | 358.19 | 433.05
0.33 | 143.2 | 369.27 | 444.66
0.34 | 144.93 | 380.19 | 456.17
0.35 | 146.57 | 391.03 | 467.36
0.36 | 148.13 | 401.47 | 478.61
0.37 | 149.85 | 412.1 | 489.75
0.38 | 151.06 | 422.45 | 500.52
0.39 | 152.28 | 432.46 | 511.29
0.4 | 153.57 | 442.37 | 521.53
0.41 | 154.7 | 451.98 | 531.95
0.42 | 155.84 | 461.58 | 542.15
0.43 | 156.75 | 470.71 | 552.08
0.44 | 157.67 | 479.69 | 561.75
0.45 | 158.68 | 488.29 | 570.9
0.46 | 159.75 | 496.82 | 580.2
0.47 | 160.35 | 504.98 | 589.3
0.48 | 161.08 | 512.81 | 598.2
0.49 | 161.86 | 520.43 | 606.7
0.5 | 162.5 | 527.64 | 615

## Tranconductance (mS-mm)
VGS (V) | VDS = 0.100 V | VDS = 0.500 V | VDS = 0.900 V
-0.75 | -0.00164 | -0.0048 | -0.02143
-0.74 | -0.001562 | -0.00533 | -0.0196
-0.73 | -0.0014605 | -0.005575 | -0.016295
-0.72 | -0.0014615 | -0.0051 | -0.01367
-0.71 | -0.001404 | -0.00492 | -0.011945
-0.7 | -0.001173 | -0.004975 | -0.012425
-0.69 | -0.001166 | -0.00391 | -0.014875
-0.68 | -0.001313 | -0.003525 | -0.012905
-0.67 | -0.0012405 | -0.00531 | -0.00707
-0.66 | -0.001083 | -0.00545 | -0.00861
-0.65 | -0.001112 | -0.004095 | -0.017655
-0.64 | -0.0010315 | -0.003525 | -0.016785
-0.63 | -0.0010045 | -0.00345 | -0.009725
-0.62 | -0.0010335 | -0.003675 | -0.009735
-0.61 | -0.000845 | -0.00331 | -0.00672
-0.6 | -0.000801 | -0.003415 | -0.006405
-0.59 | -0.000805 | -0.00316 | -0.010775
-0.58 | -0.0008225 | -0.00289 | -0.01126
-0.57 | -0.000795 | -0.003345 | -0.009385
-0.56 | -0.000649 | -0.002935 | -0.00795
-0.55 | -0.000613 | -0.002545 | -0.00886
-0.54 | -0.0005775 | -0.002515 | -0.00932
-0.53 | -0.000599 | -0.00238 | -0.007425
-0.52 | -0.0005785 | -0.00191 | -0.00522
-0.51 | -0.000423 | -0.00159 | -0.005795
-0.5 | -0.000359 | -0.00162 | -0.0068
-0.49 | -0.0002295 | -0.00131 | -0.0051
-0.48 | -5.95e-05 | -0.00095 | -0.003145
-0.47 | 5.5e-06 | -0.00046 | -0.001265
-0.46 | 0.000182 | 0.00035 | 0.001275
-0.45 | 0.0005245 | 0.00125 | 0.00389
-0.44 | 0.0008465 | 0.002805 | 0.009445
-0.43 | 0.001426 | 0.00492 | 0.01524
-0.42 | 0.0021825 | 0.00713 | 0.023455
-0.41 | 0.003094 | 0.01013 | 0.03626
-0.4 | 0.0044375 | 0.01469 | 0.05251
-0.39 | 0.006317 | 0.020785 | 0.07465
-0.38 | 0.0087825 | 0.02976 | 0.111095
-0.37 | 0.0127155 | 0.041535 | 0.155815
-0.36 | 0.017619 | 0.05804 | 0.2135
-0.35 | 0.02376 | 0.08104 | 0.30555
-0.34 | 0.032765 | 0.111745 | 0.42735
-0.33 | 0.045255 | 0.16285 | 0.59515
-0.32 | 0.06204 | 0.220395 | 0.8234
-0.31 | 0.08478 | 0.2954 | 1.1383
-0.3 | 0.11722 | 0.40995 | 1.5826
-0.29 | 0.17646 | 0.5599 | 2.15205
-0.28 | 0.24 | 0.75605 | 2.937
-0.27 | 0.3076 | 1.04205 | 4.0365
-0.26 | 0.4181 | 1.46125 | 5.482
-0.25 | 0.56785 | 1.95325 | 7.463
-0.24 | 0.77535 | 2.6185 | 10.0295
-0.23 | 1.0496 | 3.533 | 13.532
-0.22 | 1.4644 | 4.7715 | 18.0905
-0.21 | 1.95805 | 6.3845 | 23.975
-0.2 | 2.5935 | 8.4275 | 31.655
-0.19 | 3.517 | 11.3995 | 41.955
-0.18 | 4.7065 | 15.332 | 54.485
-0.17 | 6.229 | 19.9465 | 69.585
-0.16 | 8.271 | 26.065 | 89.49
-0.15 | 11.012 | 34.43 | 114.395
-0.14 | 14.5895 | 44.76 | 142.825
-0.13 | 19.084 | 56.72 | 174.17
-0.12 | 25.065 | 72.23 | 212.05
-0.11 | 32.755 | 92.81 | 252.65
-0.1 | 42.165 | 117.045 | 298.85
-0.09 | 53.885 | 142.625 | 343.1
-0.08 | 67.76 | 174 | 392.8
-0.07 | 85.195 | 213.55 | 448.35
-0.06 | 106.31 | 256.45 | 501.45
-0.05 | 127.28 | 300.9 | 550.65
-0.04 | 152.94 | 345.9 | 602.4
-0.03 | 184.8 | 394.45 | 656.55
-0.02 | 217.3 | 451.25 | 708.6
-0.01 | 251.8 | 509.3 | 764
0 | 287.4 | 555.7 | 807.5
0.01 | 317.75 | 602.4 | 837.5
0.02 | 355.95 | 663.15 | 884.5
0.03 | 391.6 | 706.85 | 931.5
0.04 | 416.5 | 747.7 | 962
0.05 | 445.85 | 795.5 | 995.5
0.06 | 470.6 | 840 | 1028
0.07 | 488.2 | 869 | 1063
0.08 | 500.7 | 899 | 1087
0.09 | 503.3 | 937.5 | 1105.5
0.1 | 511.5 | 965.5 | 1127.5
0.11 | 522.5 | 1000.5 | 1148
0.12 | 518 | 1019 | 1167
0.13 | 512 | 1034.5 | 1182
0.14 | 499.5 | 1055.5 | 1189
0.15 | 486 | 1080 | 1199.5
0.16 | 472.5 | 1093 | 1209.5
0.17 | 457 | 1100 | 1219.5
0.18 | 439.5 | 1122 | 1221
0.19 | 418.5 | 1130 | 1224
0.2 | 400 | 1144.5 | 1233.5
0.21 | 375.5 | 1146 | 1231
0.22 | 361.5 | 1143.5 | 1234.5
0.23 | 341 | 1153.5 | 1232
0.24 | 318.5 | 1157 | 1231
0.25 | 309.5 | 1158 | 1219.5
0.26 | 289 | 1145 | 1214.5
0.27 | 265.5 | 1146.5 | 1217.5
0.28 | 251.5 | 1148.5 | 1206
0.29 | 233.5 | 1140.5 | 1203
0.3 | 224.5 | 1127 | 1186.5
0.31 | 225.5 | 1118.5 | 1174.5
0.32 | 198 | 1115.5 | 1169.5
0.33 | 173.5 | 1100 | 1156
0.34 | 168.5 | 1088 | 1135
0.35 | 160 | 1064 | 1122
0.36 | 164 | 1053.5 | 1119.5
0.37 | 146.5 | 1049 | 1095.5
0.38 | 121.5 | 1018 | 1077
0.39 | 125.5 | 996 | 1050.5
0.4 | 121 | 976 | 1033
0.41 | 113.5 | 960.5 | 1031
0.42 | 102.5 | 936.5 | 1006.5
0.43 | 91.5 | 905.5 | 980
0.44 | 96.5 | 879 | 941
0.45 | 104 | 856.5 | 922.5
0.46 | 83.5 | 834.5 | 920
0.47 | 66.5 | 799.5 | 900
0.48 | 75.5 | 772.5 | 870
0.49 | 71 | 741.5 | 840
0.5 | 64 | 721 | 830