## IDS-VDS Characteristic (mA-mm)
VGS (V) | VDS = 0.100 V | VDS = 0.500 V | VDS = 0.900 V
-0.75 | 0.00033276 | 0.0013924 | 0.0046708
-0.74 | 0.00031353 | 0.0013349 | 0.0045243
-0.73 | 0.00029858 | 0.0012971 | 0.0043769
-0.72 | 0.0002844 | 0.0012517 | 0.0042389
-0.71 | 0.00027254 | 0.001194 | 0.0041142
-0.7 | 0.00026125 | 0.0011424 | 0.0039809
-0.69 | 0.00024826 | 0.0011074 | 0.0038706
-0.68 | 0.00023919 | 0.0010697 | 0.0037342
-0.67 | 0.00022791 | 0.0010257 | 0.0036042
-0.66 | 0.00021744 | 0.0009912 | 0.0035016
-0.65 | 0.0002073 | 0.0009518 | 0.0033912
-0.64 | 0.00019873 | 0.0009179 | 0.0032887
-0.63 | 0.00018932 | 0.000888 | 0.0031755
-0.62 | 0.00017948 | 0.0008541 | 0.0030697
-0.61 | 0.00017306 | 0.000822 | 0.0029697
-0.6 | 0.00016385 | 0.0007882 | 0.002877
-0.59 | 0.00015619 | 0.0007596 | 0.0027733
-0.58 | 0.00014899 | 0.0007269 | 0.0026988
-0.57 | 0.00014253 | 0.0006982 | 0.0026099
-0.56 | 0.00013646 | 0.000674 | 0.002508
-0.55 | 0.00013051 | 0.0006477 | 0.0024394
-0.54 | 0.00012453 | 0.0006249 | 0.0023557
-0.53 | 0.00011874 | 0.0006023 | 0.0022861
-0.52 | 0.00011343 | 0.0005829 | 0.0022166
-0.51 | 0.00010853 | 0.0005619 | 0.0021556
-0.5 | 0.00010511 | 0.0005475 | 0.0020913
-0.49 | 0.00010192 | 0.000528 | 0.0020441
-0.48 | 9.911e-05 | 0.0005187 | 0.0019976
-0.47 | 9.759e-05 | 0.0005088 | 0.0019626
-0.46 | 9.792e-05 | 0.0005076 | 0.0019446
-0.45 | 9.958e-05 | 0.0005084 | 0.0019474
-0.44 | 0.00010357 | 0.0005172 | 0.0019835
-0.43 | 0.00011183 | 0.0005385 | 0.002069
-0.42 | 0.00012358 | 0.0005725 | 0.0021885
-0.41 | 0.00014243 | 0.000631 | 0.0023778
-0.4 | 0.00016978 | 0.0007139 | 0.0026574
-0.39 | 0.00020815 | 0.0008407 | 0.0030913
-0.38 | 0.00026363 | 0.001019 | 0.0037067
-0.37 | 0.00034111 | 0.0012762 | 0.0045917
-0.36 | 0.0004502 | 0.0016253 | 0.005895
-0.35 | 0.0006105 | 0.0021207 | 0.007674
-0.34 | 0.0008237 | 0.0028079 | 0.010259
-0.33 | 0.0011127 | 0.0037609 | 0.013759
-0.32 | 0.0015167 | 0.0050806 | 0.018743
-0.31 | 0.0020683 | 0.007079 | 0.025431
-0.3 | 0.0028365 | 0.009677 | 0.035292
-0.29 | 0.0038931 | 0.013091 | 0.048696
-0.28 | 0.005326 | 0.01795 | 0.06675
-0.27 | 0.007639 | 0.024652 | 0.09237
-0.26 | 0.010395 | 0.033783 | 0.1272
-0.25 | 0.01419 | 0.046043 | 0.17356
-0.24 | 0.019297 | 0.06371 | 0.23716
-0.23 | 0.026421 | 0.08678 | 0.32362
-0.22 | 0.035916 | 0.11817 | 0.44208
-0.21 | 0.048846 | 0.15877 | 0.5992
-0.2 | 0.06738 | 0.2156 | 0.8093
-0.19 | 0.09106 | 0.29152 | 1.0922
-0.18 | 0.12358 | 0.39421 | 1.4669
-0.17 | 0.16657 | 0.52786 | 1.9468
-0.16 | 0.22275 | 0.7081 | 2.5783
-0.15 | 0.30028 | 0.9442 | 3.3815
-0.14 | 0.40279 | 1.2507 | 4.4153
-0.13 | 0.53796 | 1.6574 | 5.691
-0.12 | 0.7153 | 2.1842 | 7.343
-0.11 | 0.9509 | 2.8493 | 9.253
-0.1 | 1.2608 | 3.6891 | 11.636
-0.09 | 1.6566 | 4.7841 | 14.42
-0.08 | 2.1697 | 6.12 | 17.651
-0.07 | 2.8214 | 7.746 | 21.432
-0.06 | 3.628 | 9.767 | 25.65
-0.05 | 4.6518 | 12.151 | 30.479
-0.04 | 5.84 | 15.045 | 35.682
-0.03 | 7.361 | 18.35 | 41.602
-0.02 | 9.153 | 22.123 | 47.929
-0.01 | 11.279 | 26.548 | 54.778
0 | 13.744 | 31.41 | 62.35
0.01 | 16.575 | 36.874 | 70.22
0.02 | 19.728 | 42.78 | 78.33
0.03 | 23.269 | 49.372 | 87.23
0.04 | 27.123 | 56.144 | 96.33
0.05 | 31.274 | 63.66 | 105.85
0.06 | 35.701 | 71.29 | 115.67
0.07 | 40.391 | 79.73 | 125.92
0.08 | 45.256 | 88.3 | 136.39
0.09 | 50.216 | 97.31 | 147.14
0.1 | 55.338 | 106.57 | 158.12
0.11 | 60.31 | 116.11 | 169.2
0.12 | 65.58 | 126.11 | 180.82
0.13 | 70.76 | 136.19 | 192.44
0.14 | 75.82 | 146.52 | 204.06
0.15 | 80.77 | 156.87 | 216.08
0.16 | 85.71 | 167.81 | 227.89
0.17 | 90.38 | 178.71 | 240.05
0.18 | 94.89 | 189.69 | 252.18
0.19 | 99.22 | 200.9 | 264.31
0.2 | 103.39 | 211.98 | 276.52
0.21 | 107.45 | 223.52 | 288.91
0.22 | 111.16 | 235.02 | 301.22
0.23 | 114.69 | 246.36 | 313.56
0.24 | 118.05 | 257.9 | 325.86
0.25 | 121.32 | 269.45 | 338
0.26 | 124.34 | 280.94 | 350.34
0.27 | 127.17 | 292.43 | 362.56
0.28 | 129.73 | 303.98 | 374.6
0.29 | 132.22 | 315.17 | 386.73
0.3 | 134.76 | 326.73 | 398.65
0.31 | 136.83 | 338.02 | 410.61
0.32 | 138.89 | 349.19 | 422.43
0.33 | 140.82 | 360.36 | 434.03
0.34 | 142.53 | 371.15 | 445.62
0.35 | 144.38 | 382.06 | 456.9
0.36 | 145.85 | 392.74 | 468.22
0.37 | 147.33 | 403.34 | 479.41
0.38 | 148.78 | 413.73 | 490.32
0.39 | 150.06 | 423.75 | 500.95
0.4 | 151.34 | 433.79 | 511.59
0.41 | 152.5 | 443.51 | 522.02
0.42 | 153.53 | 453.13 | 532.29
0.43 | 154.52 | 462.31 | 542.43
0.44 | 155.75 | 471.42 | 552.02
0.45 | 156.5 | 480.21 | 561.65
0.46 | 157.31 | 488.78 | 570.9
0.47 | 158.17 | 497.03 | 580.1
0.48 | 158.76 | 504.85 | 589.2
0.49 | 159.83 | 512.59 | 597.6
0.5 | 160.37 | 519.92 | 605.9

## Tranconductance (mS-mm)
VGS (V) | VDS = 0.100 V | VDS = 0.500 V | VDS = 0.900 V
-0.75 | -0.001923 | -0.00575 | -0.01465
-0.74 | -0.001709 | -0.004765 | -0.014695
-0.73 | -0.0014565 | -0.00416 | -0.01427
-0.72 | -0.001302 | -0.005155 | -0.013135
-0.71 | -0.0011575 | -0.005465 | -0.0129
-0.7 | -0.001214 | -0.00433 | -0.01218
-0.69 | -0.001103 | -0.003635 | -0.012335
-0.68 | -0.0010175 | -0.004085 | -0.01332
-0.67 | -0.0010875 | -0.003925 | -0.01163
-0.66 | -0.0010305 | -0.003695 | -0.01065
-0.65 | -0.0009355 | -0.003665 | -0.010645
-0.64 | -0.000899 | -0.00319 | -0.010785
-0.63 | -0.0009625 | -0.00319 | -0.01095
-0.62 | -0.000813 | -0.0033 | -0.01029
-0.61 | -0.0007815 | -0.003295 | -0.009635
-0.6 | -0.0008435 | -0.00312 | -0.00982
-0.59 | -0.000743 | -0.003065 | -0.00891
-0.58 | -0.000683 | -0.00307 | -0.00817
-0.57 | -0.0006265 | -0.002645 | -0.00954
-0.56 | -0.000601 | -0.002525 | -0.008525
-0.55 | -0.0005965 | -0.002455 | -0.007615
-0.54 | -0.0005885 | -0.00227 | -0.007665
-0.53 | -0.000555 | -0.0021 | -0.006955
-0.52 | -0.0005105 | -0.00202 | -0.006525
-0.51 | -0.000416 | -0.00177 | -0.006265
-0.5 | -0.0003305 | -0.001695 | -0.005575
-0.49 | -0.0003 | -0.00144 | -0.004685
-0.48 | -0.0002165 | -0.00096 | -0.004075
-0.47 | -5.95e-05 | -0.000555 | -0.00265
-0.46 | 9.95e-05 | -2e-05 | -0.00076
-0.45 | 0.0002825 | 0.00048 | 0.001945
-0.44 | 0.0006125 | 0.001505 | 0.00608
-0.43 | 0.0010005 | 0.002765 | 0.01025
-0.42 | 0.00153 | 0.004625 | 0.01544
-0.41 | 0.00231 | 0.00707 | 0.023445
-0.4 | 0.003286 | 0.010485 | 0.035675
-0.39 | 0.0046925 | 0.015255 | 0.052465
-0.38 | 0.006648 | 0.021775 | 0.07502
-0.37 | 0.0093285 | 0.030315 | 0.109415
-0.36 | 0.0134695 | 0.042225 | 0.154115
-0.35 | 0.018675 | 0.05913 | 0.2182
-0.34 | 0.02511 | 0.08201 | 0.30425
-0.33 | 0.03465 | 0.113635 | 0.4242
-0.32 | 0.04778 | 0.165905 | 0.5836
-0.31 | 0.06599 | 0.22982 | 0.82745
-0.3 | 0.09124 | 0.3006 | 1.16325
-0.29 | 0.124475 | 0.41365 | 1.5729
-0.28 | 0.187295 | 0.57805 | 2.1837
-0.27 | 0.25345 | 0.79165 | 3.0225
-0.26 | 0.32755 | 1.06955 | 4.0595
-0.25 | 0.4451 | 1.49635 | 5.498
-0.24 | 0.61155 | 2.03685 | 7.503
-0.23 | 0.83095 | 2.723 | 10.246
-0.22 | 1.12125 | 3.5995 | 13.779
-0.21 | 1.5732 | 4.8715 | 18.361
-0.2 | 2.1107 | 6.6375 | 24.65
-0.19 | 2.81 | 8.9305 | 32.88
-0.18 | 3.7755 | 11.817 | 42.73
-0.17 | 4.9585 | 15.6945 | 55.57
-0.16 | 6.6855 | 20.817 | 71.735
-0.15 | 9.002 | 27.13 | 91.85
-0.14 | 11.884 | 35.66 | 115.475
-0.13 | 15.6255 | 46.675 | 146.385
-0.12 | 20.647 | 59.595 | 178.1
-0.11 | 27.275 | 75.245 | 214.65
-0.1 | 35.285 | 96.74 | 258.35
-0.09 | 45.445 | 121.545 | 300.75
-0.08 | 58.24 | 148.095 | 350.6
-0.07 | 72.915 | 182.35 | 399.95
-0.06 | 91.52 | 220.25 | 452.35
-0.05 | 110.6 | 263.9 | 501.6
-0.04 | 135.46 | 309.95 | 556.15
-0.03 | 165.65 | 353.9 | 612.35
-0.02 | 195.9 | 409.9 | 658.8
-0.01 | 229.55 | 464.35 | 721.05
0 | 264.8 | 516.3 | 772.1
0.01 | 299.2 | 568.5 | 799
0.02 | 334.7 | 624.9 | 850.5
0.03 | 369.75 | 668.2 | 900
0.04 | 400.25 | 714.4 | 931
0.05 | 428.9 | 757.3 | 967
0.06 | 455.85 | 803.5 | 1003.5
0.07 | 477.75 | 850.5 | 1036
0.08 | 491.25 | 879 | 1061
0.09 | 504.1 | 913.5 | 1086.5
0.1 | 504.7 | 940 | 1103
0.11 | 512.1 | 977 | 1135
0.12 | 522.5 | 1004 | 1162
0.13 | 512 | 1020.5 | 1162
0.14 | 500.5 | 1034 | 1182
0.15 | 494.5 | 1064.5 | 1191.5
0.16 | 480.5 | 1092 | 1198.5
0.17 | 459 | 1094 | 1214.5
0.18 | 442 | 1109.5 | 1213
0.19 | 425 | 1114.5 | 1217
0.2 | 411.5 | 1131 | 1230
0.21 | 388.5 | 1152 | 1235
0.22 | 362 | 1142 | 1232.5
0.23 | 344.5 | 1144 | 1232
0.24 | 331.5 | 1154.5 | 1222
0.25 | 314.5 | 1152 | 1224
0.26 | 292.5 | 1149 | 1228
0.27 | 269.5 | 1152 | 1213
0.28 | 252.5 | 1137 | 1208.5
0.29 | 251.5 | 1137.5 | 1202.5
0.3 | 230.5 | 1142.5 | 1194
0.31 | 206.5 | 1123 | 1189
0.32 | 199.5 | 1117 | 1171
0.33 | 182 | 1098 | 1159.5
0.34 | 178 | 1085 | 1143.5
0.35 | 166 | 1079.5 | 1130
0.36 | 147.5 | 1064 | 1125.5
0.37 | 146.5 | 1049.5 | 1105
0.38 | 136.5 | 1020.5 | 1077
0.39 | 128 | 1003 | 1063.5
0.4 | 122 | 988 | 1053.5
0.41 | 109.5 | 967 | 1035
0.42 | 101 | 940 | 1020.5
0.43 | 111 | 914.5 | 986.5
0.44 | 99 | 895 | 961
0.45 | 78 | 868 | 944
0.46 | 83.5 | 841 | 922.5
0.47 | 72.5 | 803.5 | 915
0.48 | 83 | 778 | 875
0.49 | 80.5 | 753.5 | 835
0.5 | 54 | 733 | 830