## IDS-VDS Characteristic (mA-mm)
VGS (V) | VDS = 0.100 V | VDS = 0.500 V | VDS = 0.900 V
-0.75 | 0.00030583 | 0.0012252 | 0.0040036
-0.74 | 0.00029342 | 0.0011746 | 0.0038726
-0.73 | 0.00027931 | 0.0011294 | 0.0037682
-0.72 | 0.00026507 | 0.0010927 | 0.0036439
-0.71 | 0.00025425 | 0.0010562 | 0.0035013
-0.7 | 0.00024448 | 0.0010215 | 0.0034099
-0.69 | 0.00023458 | 0.0009815 | 0.0033014
-0.68 | 0.00022194 | 0.0009416 | 0.0032122
-0.67 | 0.00021279 | 0.0009148 | 0.0031089
-0.66 | 0.00020294 | 0.0008763 | 0.0030034
-0.65 | 0.00019447 | 0.0008472 | 0.002905
-0.64 | 0.00018484 | 0.0008122 | 0.0028262
-0.63 | 0.00017762 | 0.0007911 | 0.0027459
-0.62 | 0.0001692 | 0.0007626 | 0.0026444
-0.61 | 0.00016124 | 0.0007332 | 0.0025645
-0.6 | 0.00015497 | 0.0007026 | 0.0024936
-0.59 | 0.0001474 | 0.0006817 | 0.0024115
-0.58 | 0.0001396 | 0.0006594 | 0.0023289
-0.57 | 0.00013402 | 0.000636 | 0.002242
-0.56 | 0.00012888 | 0.0006109 | 0.002181
-0.55 | 0.00012204 | 0.0005884 | 0.0021128
-0.54 | 0.00011721 | 0.0005676 | 0.0020486
-0.53 | 0.00011249 | 0.0005499 | 0.0019825
-0.52 | 0.00010773 | 0.0005311 | 0.0019277
-0.51 | 0.00010294 | 0.0005176 | 0.0018695
-0.5 | 0.00010026 | 0.0005023 | 0.0018197
-0.49 | 9.728e-05 | 0.00048373 | 0.0017884
-0.48 | 9.475e-05 | 0.00047743 | 0.0017533
-0.47 | 9.427e-05 | 0.00046797 | 0.0017365
-0.46 | 9.542e-05 | 0.00047246 | 0.0017431
-0.45 | 9.825e-05 | 0.0004824 | 0.0017773
-0.44 | 0.00010337 | 0.00049673 | 0.0018207
-0.43 | 0.0001129 | 0.00052408 | 0.0019128
-0.42 | 0.00012751 | 0.00056808 | 0.0020708
-0.41 | 0.00014831 | 0.0006403 | 0.0022899
-0.4 | 0.00017807 | 0.000738 | 0.002636
-0.39 | 0.00022144 | 0.0008816 | 0.003143
-0.38 | 0.000281 | 0.0010846 | 0.003834
-0.37 | 0.00036606 | 0.0013666 | 0.0048546
-0.36 | 0.00048393 | 0.0017655 | 0.00635
-0.35 | 0.0006832 | 0.0023193 | 0.008342
-0.34 | 0.0009205 | 0.0030994 | 0.011197
-0.33 | 0.0012399 | 0.0041405 | 0.015134
-0.32 | 0.0016833 | 0.0056449 | 0.020633
-0.31 | 0.0022929 | 0.007815 | 0.028306
-0.3 | 0.0031336 | 0.010649 | 0.038963
-0.29 | 0.0042884 | 0.014496 | 0.053796
-0.28 | 0.005961 | 0.019837 | 0.07364
-0.27 | 0.008156 | 0.027147 | 0.1014
-0.26 | 0.011083 | 0.037027 | 0.13934
-0.25 | 0.015165 | 0.050629 | 0.18973
-0.24 | 0.020657 | 0.06952 | 0.25862
-0.23 | 0.028277 | 0.09472 | 0.35404
-0.22 | 0.038384 | 0.12762 | 0.47843
-0.21 | 0.052129 | 0.17374 | 0.6482
-0.2 | 0.07223 | 0.23477 | 0.8736
-0.19 | 0.09727 | 0.31557 | 1.1741
-0.18 | 0.13173 | 0.42614 | 1.5723
-0.17 | 0.17732 | 0.56998 | 2.0886
-0.16 | 0.23824 | 0.7632 | 2.7533
-0.15 | 0.31989 | 1.0102 | 3.6061
-0.14 | 0.42762 | 1.3446 | 4.6918
-0.13 | 0.57 | 1.7747 | 6.056
-0.12 | 0.759 | 2.3225 | 7.722
-0.11 | 1.003 | 3.0327 | 9.783
-0.1 | 1.3254 | 3.9198 | 12.215
-0.09 | 1.7451 | 5.0696 | 15.093
-0.08 | 2.2731 | 6.457 | 18.439
-0.07 | 2.9399 | 8.183 | 22.247
-0.06 | 3.7882 | 10.248 | 26.614
-0.05 | 4.8426 | 12.771 | 31.551
-0.04 | 6.068 | 15.685 | 36.957
-0.03 | 7.633 | 19.109 | 42.759
-0.02 | 9.454 | 23.013 | 49.307
-0.01 | 11.635 | 27.437 | 56.223
0 | 14.155 | 32.482 | 63.83
0.01 | 17.006 | 38.003 | 71.74
0.02 | 20.185 | 43.986 | 80.04
0.03 | 23.781 | 50.559 | 88.85
0.04 | 27.652 | 57.57 | 98.02
0.05 | 31.803 | 64.92 | 107.63
0.06 | 36.259 | 72.85 | 117.57
0.07 | 40.95 | 81.19 | 127.85
0.08 | 45.852 | 89.86 | 138.15
0.09 | 50.865 | 98.75 | 148.99
0.1 | 55.92 | 108.05 | 160
0.11 | 60.99 | 117.64 | 171.28
0.12 | 66.18 | 127.63 | 182.82
0.13 | 71.31 | 137.75 | 194.25
0.14 | 76.42 | 147.89 | 206.11
0.15 | 81.39 | 158.56 | 217.83
0.16 | 86.25 | 169.39 | 229.89
0.17 | 90.92 | 180.19 | 241.95
0.18 | 95.33 | 191.36 | 254.03
0.19 | 99.65 | 202.24 | 266.2
0.2 | 103.8 | 213.56 | 278.38
0.21 | 107.81 | 225 | 290.8
0.22 | 111.6 | 236.4 | 302.95
0.23 | 115.16 | 247.84 | 315.27
0.24 | 118.43 | 259.26 | 327.55
0.25 | 121.58 | 270.78 | 339.86
0.26 | 124.52 | 282.26 | 352.1
0.27 | 127.39 | 293.73 | 364
0.28 | 130.26 | 305.05 | 376.29
0.29 | 132.57 | 316.52 | 388.23
0.3 | 134.77 | 327.91 | 400.22
0.31 | 136.99 | 339.09 | 412.06
0.32 | 138.99 | 350.3 | 423.7
0.33 | 141.18 | 361.2 | 435.4
0.34 | 142.76 | 372.23 | 446.85
0.35 | 144.38 | 383.02 | 458.22
0.36 | 145.95 | 393.61 | 469.25
0.37 | 147.57 | 404.14 | 480.49
0.38 | 149.01 | 414.39 | 491.41
0.39 | 150.25 | 424.52 | 502.07
0.4 | 151.32 | 434.37 | 512.67
0.41 | 152.54 | 444.08 | 522.75
0.42 | 153.89 | 453.53 | 533.07
0.43 | 154.81 | 462.84 | 543.03
0.44 | 155.53 | 471.81 | 552.77
0.45 | 156.43 | 480.52 | 562.28
0.46 | 157.22 | 489.04 | 571.6
0.47 | 158.41 | 497.1 | 580.8
0.48 | 158.9 | 505.03 | 589.4
0.49 | 159.56 | 512.67 | 597.9
0.5 | 160.32 | 519.9 | 606.2

## Tranconductance (mS-mm)
VGS (V) | VDS = 0.100 V | VDS = 0.500 V | VDS = 0.900 V
-0.75 | -0.001241 | -0.00506 | -0.0131
-0.74 | -0.001326 | -0.00479 | -0.01177
-0.73 | -0.0014175 | -0.004095 | -0.011435
-0.72 | -0.001253 | -0.00366 | -0.013345
-0.71 | -0.0010295 | -0.00356 | -0.0117
-0.7 | -0.0009835 | -0.003735 | -0.009995
-0.69 | -0.001127 | -0.003995 | -0.009885
-0.68 | -0.0010895 | -0.003335 | -0.009625
-0.67 | -0.00095 | -0.003265 | -0.01044
-0.66 | -0.000916 | -0.00338 | -0.010195
-0.65 | -0.000905 | -0.003205 | -0.00886
-0.64 | -0.0008425 | -0.002805 | -0.007955
-0.63 | -0.000782 | -0.00248 | -0.00909
-0.62 | -0.000819 | -0.002895 | -0.00907
-0.61 | -0.0007115 | -0.003 | -0.00754
-0.6 | -0.000692 | -0.002575 | -0.00765
-0.59 | -0.0007685 | -0.00216 | -0.008235
-0.58 | -0.000669 | -0.002285 | -0.008475
-0.57 | -0.000536 | -0.002425 | -0.007395
-0.56 | -0.000599 | -0.00238 | -0.00646
-0.55 | -0.0005835 | -0.002165 | -0.00662
-0.54 | -0.0004775 | -0.001925 | -0.006515
-0.53 | -0.000474 | -0.001825 | -0.006045
-0.52 | -0.0004775 | -0.001615 | -0.00565
-0.51 | -0.0003735 | -0.00144 | -0.0054
-0.5 | -0.000283 | -0.0016935 | -0.004055
-0.49 | -0.0002755 | -0.0012435 | -0.00332
-0.48 | -0.0001505 | -0.000788 | -0.002595
-0.47 | 3.35e-05 | -0.0002485 | -0.00051
-0.46 | 0.000199 | 0.0007215 | 0.00204
-0.45 | 0.0003975 | 0.0012135 | 0.00388
-0.44 | 0.0007325 | 0.002084 | 0.006775
-0.43 | 0.001207 | 0.0035675 | 0.012505
-0.42 | 0.0017705 | 0.005811 | 0.018855
-0.41 | 0.002528 | 0.008496 | 0.02826
-0.4 | 0.0036565 | 0.012065 | 0.042655
-0.39 | 0.0051465 | 0.01733 | 0.0599
-0.38 | 0.007231 | 0.02425 | 0.08558
-0.37 | 0.0101465 | 0.034045 | 0.1258
-0.36 | 0.015857 | 0.047635 | 0.17437
-0.35 | 0.0218285 | 0.066695 | 0.24235
-0.34 | 0.027835 | 0.09106 | 0.3396
-0.33 | 0.03814 | 0.127275 | 0.4718
-0.32 | 0.05265 | 0.183725 | 0.6586
-0.31 | 0.072515 | 0.250205 | 0.9165
-0.3 | 0.099775 | 0.33405 | 1.2745
-0.29 | 0.14137 | 0.4594 | 1.73385
-0.28 | 0.19338 | 0.63255 | 2.3802
-0.27 | 0.2561 | 0.8595 | 3.285
-0.26 | 0.35045 | 1.1741 | 4.4165
-0.25 | 0.4787 | 1.62465 | 5.964
-0.24 | 0.6556 | 2.20455 | 8.2155
-0.23 | 0.88635 | 2.905 | 10.9905
-0.22 | 1.1926 | 3.951 | 14.708
-0.21 | 1.6923 | 5.3575 | 19.7585
-0.2 | 2.25705 | 7.0915 | 26.295
-0.19 | 2.975 | 9.5685 | 34.935
-0.18 | 4.0025 | 12.7205 | 45.725
-0.17 | 5.3255 | 16.853 | 59.05
-0.16 | 7.1285 | 22.011 | 75.875
-0.15 | 9.469 | 29.07 | 96.925
-0.14 | 12.5055 | 38.225 | 122.495
-0.13 | 16.569 | 48.895 | 151.51
-0.12 | 21.65 | 62.9 | 186.35
-0.11 | 28.32 | 79.865 | 224.65
-0.1 | 37.105 | 101.845 | 265.5
-0.09 | 47.385 | 126.86 | 311.2
-0.08 | 59.74 | 155.67 | 357.7
-0.07 | 75.755 | 189.55 | 408.75
-0.06 | 95.135 | 229.4 | 465.2
-0.05 | 113.99 | 271.85 | 517.15
-0.04 | 139.52 | 316.9 | 560.4
-0.03 | 169.3 | 366.4 | 617.5
-0.02 | 200.1 | 416.4 | 673.2
-0.01 | 235.05 | 473.45 | 726.15
0 | 268.55 | 528.3 | 775.85
0.01 | 301.5 | 575.2 | 810.5
0.02 | 338.75 | 627.8 | 855.5
0.03 | 373.35 | 679.2 | 899
0.04 | 401.1 | 718.05 | 939
0.05 | 430.35 | 764 | 977.5
0.06 | 457.35 | 813.5 | 1011
0.07 | 479.65 | 850.5 | 1029
0.08 | 495.75 | 878 | 1057
0.09 | 503.4 | 909.5 | 1092.5
0.1 | 506.25 | 944.5 | 1114.5
0.11 | 513 | 979 | 1141
0.12 | 516 | 1005.5 | 1148.5
0.13 | 512 | 1013 | 1164.5
0.14 | 504 | 1040.5 | 1179
0.15 | 491.5 | 1075 | 1189
0.16 | 476.5 | 1081.5 | 1206
0.17 | 454 | 1098.5 | 1207
0.18 | 436.5 | 1102.5 | 1212.5
0.19 | 423.5 | 1110 | 1217.5
0.2 | 408 | 1138 | 1230
0.21 | 390 | 1142 | 1228.5
0.22 | 367.5 | 1142 | 1223.5
0.23 | 341.5 | 1143 | 1230
0.24 | 321 | 1147 | 1229.5
0.25 | 304.5 | 1150 | 1227.5
0.26 | 290.5 | 1147.5 | 1207
0.27 | 287 | 1139.5 | 1209.5
0.28 | 259 | 1139.5 | 1211.5
0.29 | 225.5 | 1143 | 1196.5
0.3 | 221 | 1128.5 | 1191.5
0.31 | 211 | 1119.5 | 1174
0.32 | 209.5 | 1105.5 | 1167
0.33 | 188.5 | 1096.5 | 1157.5
0.34 | 160 | 1091 | 1141
0.35 | 159.5 | 1069 | 1120
0.36 | 159.5 | 1056 | 1113.5
0.37 | 153 | 1039 | 1108
0.38 | 134 | 1019 | 1079
0.39 | 115.5 | 999 | 1063
0.4 | 114.5 | 978 | 1034
0.41 | 128.5 | 958 | 1020
0.42 | 113.5 | 938 | 1014
0.43 | 82 | 914 | 985
0.44 | 81 | 884 | 962.5
0.45 | 84.5 | 861.5 | 941.5
0.46 | 99 | 829 | 926
0.47 | 84 | 799.5 | 890
0.48 | 57.5 | 778.5 | 855
0.49 | 71 | 743.5 | 840
0.5 | 76 | 723 | 830