## IDS-VDS Characteristic (mA-mm)
VGS (V) | VDS = 0.100 V | VDS = 0.500 V | VDS = 0.900 V
-0.75 | 0.0003509 | 0.0015023 | 0.005108
-0.74 | 0.00033457 | 0.0014562 | 0.0049493
-0.73 | 0.00031829 | 0.0013898 | 0.0048044
-0.72 | 0.00030587 | 0.0013458 | 0.0046415
-0.71 | 0.00029042 | 0.0012928 | 0.0045083
-0.7 | 0.00027656 | 0.0012382 | 0.0043588
-0.69 | 0.00026288 | 0.0011979 | 0.0042061
-0.68 | 0.00025159 | 0.0011464 | 0.0040617
-0.67 | 0.00024048 | 0.0011048 | 0.0039429
-0.66 | 0.0002304 | 0.0010642 | 0.003825
-0.65 | 0.00022085 | 0.0010238 | 0.0036934
-0.64 | 0.00020912 | 0.0009811 | 0.0035853
-0.63 | 0.00020011 | 0.0009499 | 0.0034547
-0.62 | 0.00019194 | 0.0009111 | 0.0033526
-0.61 | 0.00018185 | 0.0008801 | 0.0032289
-0.6 | 0.00017422 | 0.0008431 | 0.0031125
-0.59 | 0.00016532 | 0.0008102 | 0.0030205
-0.58 | 0.00015872 | 0.0007826 | 0.0029389
-0.57 | 0.00015002 | 0.0007525 | 0.0028355
-0.56 | 0.00014266 | 0.0007204 | 0.0027206
-0.55 | 0.00013638 | 0.0006916 | 0.0026213
-0.54 | 0.00012965 | 0.0006679 | 0.0025578
-0.53 | 0.00012442 | 0.0006454 | 0.002485
-0.52 | 0.0001191 | 0.0006245 | 0.0024051
-0.51 | 0.00011328 | 0.0006008 | 0.002325
-0.5 | 0.00010979 | 0.0005837 | 0.0022651
-0.49 | 0.00010587 | 0.0005641 | 0.0022152
-0.48 | 0.0001024 | 0.0005482 | 0.0021482
-0.47 | 0.0001019 | 0.0005386 | 0.0021257
-0.46 | 0.0001011 | 0.0005367 | 0.002107
-0.45 | 0.00010215 | 0.0005336 | 0.0020895
-0.44 | 0.000106 | 0.0005429 | 0.0021156
-0.43 | 0.00011435 | 0.0005651 | 0.0021771
-0.42 | 0.00012607 | 0.0005995 | 0.0022959
-0.41 | 0.00014457 | 0.0006565 | 0.0024897
-0.4 | 0.00017145 | 0.0007415 | 0.0027687
-0.39 | 0.00021047 | 0.0008656 | 0.0031985
-0.38 | 0.00026525 | 0.0010443 | 0.0038064
-0.37 | 0.00034208 | 0.0012942 | 0.0046653
-0.36 | 0.00045032 | 0.001651 | 0.006018
-0.35 | 0.0006136 | 0.0021365 | 0.007764
-0.34 | 0.000827 | 0.0028334 | 0.010319
-0.33 | 0.0011179 | 0.0037778 | 0.013793
-0.32 | 0.0015222 | 0.0051155 | 0.018865
-0.31 | 0.0020762 | 0.007134 | 0.025667
-0.3 | 0.0028382 | 0.009702 | 0.035282
-0.29 | 0.0039057 | 0.013221 | 0.048822
-0.28 | 0.0053652 | 0.018007 | 0.06744
-0.27 | 0.007722 | 0.024812 | 0.09245
-0.26 | 0.010516 | 0.033899 | 0.12724
-0.25 | 0.014357 | 0.046457 | 0.17501
-0.24 | 0.019572 | 0.06397 | 0.23872
-0.23 | 0.026824 | 0.0871 | 0.3259
-0.22 | 0.03643 | 0.11848 | 0.44165
-0.21 | 0.049617 | 0.16115 | 0.6015
-0.2 | 0.06852 | 0.21741 | 0.8123
-0.19 | 0.09302 | 0.29399 | 1.0955
-0.18 | 0.12567 | 0.39798 | 1.4733
-0.17 | 0.16977 | 0.53357 | 1.9663
-0.16 | 0.22847 | 0.7157 | 2.5902
-0.15 | 0.30788 | 0.9557 | 3.4094
-0.14 | 0.41183 | 1.2714 | 4.4522
-0.13 | 0.55146 | 1.6717 | 5.764
-0.12 | 0.7318 | 2.2081 | 7.387
-0.11 | 0.9752 | 2.8838 | 9.343
-0.1 | 1.2889 | 3.7533 | 11.707
-0.09 | 1.6986 | 4.854 | 14.552
-0.08 | 2.2224 | 6.192 | 17.803
-0.07 | 2.8794 | 7.859 | 21.584
-0.06 | 3.7119 | 9.913 | 25.842
-0.05 | 4.755 | 12.363 | 30.669
-0.04 | 5.967 | 15.202 | 36.01
-0.03 | 7.489 | 18.535 | 41.844
-0.02 | 9.326 | 22.403 | 48.206
-0.01 | 11.477 | 26.825 | 55.001
0 | 13.983 | 31.699 | 62.59
0.01 | 16.859 | 37.252 | 70.44
0.02 | 19.991 | 43.136 | 78.66
0.03 | 23.608 | 49.737 | 87.5
0.04 | 27.434 | 56.739 | 96.65
0.05 | 31.621 | 63.97 | 106.03
0.06 | 36.069 | 71.89 | 115.94
0.07 | 40.79 | 80.15 | 126.22
0.08 | 45.645 | 88.76 | 136.69
0.09 | 50.612 | 97.79 | 147.45
0.1 | 55.733 | 107.11 | 158.34
0.11 | 60.73 | 116.61 | 169.61
0.12 | 65.97 | 126.63 | 181.04
0.13 | 71.11 | 136.71 | 192.65
0.14 | 76.16 | 146.98 | 204.4
0.15 | 81.11 | 157.62 | 216.12
0.16 | 86.01 | 168.26 | 228.24
0.17 | 90.66 | 179.18 | 240.25
0.18 | 95.21 | 190.24 | 252.43
0.19 | 99.52 | 201.36 | 264.44
0.2 | 103.63 | 212.68 | 276.76
0.21 | 107.59 | 224 | 289.22
0.22 | 111.31 | 235.48 | 301.46
0.23 | 114.92 | 246.9 | 313.81
0.24 | 118.2 | 258.42 | 325.92
0.25 | 121.42 | 269.94 | 338.4
0.26 | 124.4 | 281.38 | 350.53
0.27 | 127.25 | 292.95 | 362.67
0.28 | 129.89 | 304.33 | 374.86
0.29 | 132.34 | 315.75 | 386.76
0.3 | 134.68 | 327.11 | 398.85
0.31 | 136.91 | 338.35 | 410.72
0.32 | 139.04 | 349.54 | 422.52
0.33 | 140.9 | 360.65 | 434.06
0.34 | 142.66 | 371.67 | 445.63
0.35 | 144.39 | 382.41 | 457.1
0.36 | 145.89 | 393.06 | 468.26
0.37 | 147.58 | 403.71 | 479.55
0.38 | 148.83 | 414.07 | 490.29
0.39 | 150.17 | 424.18 | 501.12
0.4 | 151.42 | 434.02 | 511.7
0.41 | 152.55 | 443.83 | 522.07
0.42 | 153.68 | 453.43 | 532.39
0.43 | 154.69 | 462.75 | 542.35
0.44 | 155.65 | 471.68 | 552.18
0.45 | 156.55 | 480.45 | 561.75
0.46 | 157.61 | 489.04 | 571.2
0.47 | 158.29 | 497.28 | 580.2
0.48 | 159.04 | 505.3 | 589.2
0.49 | 159.84 | 512.85 | 597.6
0.5 | 160.39 | 520.25 | 606.2

## Tranconductance (mS-mm)
VGS (V) | VDS = 0.100 V | VDS = 0.500 V | VDS = 0.900 V
-0.75 | -0.001633 | -0.00461 | -0.01587
-0.74 | -0.0016305 | -0.005625 | -0.01518
-0.73 | -0.001435 | -0.00552 | -0.01539
-0.72 | -0.0013935 | -0.00485 | -0.014805
-0.71 | -0.0014655 | -0.00538 | -0.014135
-0.7 | -0.001377 | -0.004745 | -0.01511
-0.69 | -0.0012485 | -0.00459 | -0.014855
-0.68 | -0.00112 | -0.004655 | -0.01316
-0.67 | -0.0010595 | -0.00411 | -0.011835
-0.66 | -0.0009815 | -0.00405 | -0.012475
-0.65 | -0.001064 | -0.004155 | -0.011985
-0.64 | -0.001037 | -0.003695 | -0.011935
-0.63 | -0.000859 | -0.0035 | -0.011635
-0.62 | -0.000913 | -0.00349 | -0.01129
-0.61 | -0.000886 | -0.0034 | -0.012005
-0.6 | -0.0008265 | -0.003495 | -0.01042
-0.59 | -0.000775 | -0.003025 | -0.00868
-0.58 | -0.000765 | -0.002885 | -0.00925
-0.57 | -0.000803 | -0.00311 | -0.010915
-0.56 | -0.000682 | -0.003045 | -0.01071
-0.55 | -0.0006505 | -0.002625 | -0.00814
-0.54 | -0.000598 | -0.00231 | -0.006815
-0.53 | -0.0005275 | -0.00217 | -0.007635
-0.52 | -0.000557 | -0.00223 | -0.008
-0.51 | -0.0004655 | -0.00204 | -0.007
-0.5 | -0.0003705 | -0.001835 | -0.00549
-0.49 | -0.0003695 | -0.001775 | -0.005845
-0.48 | -0.0001985 | -0.001275 | -0.004475
-0.47 | -6.5e-05 | -0.000575 | -0.00206
-0.46 | 1.25e-05 | -0.00025 | -0.00181
-0.45 | 0.000245 | 0.00031 | 0.00043
-0.44 | 0.00061 | 0.001575 | 0.00438
-0.43 | 0.0010035 | 0.00283 | 0.009015
-0.42 | 0.001511 | 0.00457 | 0.01563
-0.41 | 0.002269 | 0.0071 | 0.02364
-0.4 | 0.003295 | 0.010455 | 0.03544
-0.39 | 0.00469 | 0.01514 | 0.051885
-0.38 | 0.0065805 | 0.02143 | 0.07334
-0.37 | 0.0092535 | 0.030335 | 0.11058
-0.36 | 0.013576 | 0.042115 | 0.154935
-0.35 | 0.018834 | 0.05912 | 0.21505
-0.34 | 0.025215 | 0.082065 | 0.30145
-0.33 | 0.03476 | 0.114105 | 0.4273
-0.32 | 0.047915 | 0.16781 | 0.5937
-0.31 | 0.0658 | 0.229325 | 0.82085
-0.3 | 0.091475 | 0.30435 | 1.15775
-0.29 | 0.12635 | 0.41525 | 1.6079
-0.28 | 0.190815 | 0.57955 | 2.1814
-0.27 | 0.25754 | 0.7946 | 2.99
-0.26 | 0.33175 | 1.08225 | 4.128
-0.25 | 0.4528 | 1.50355 | 5.574
-0.24 | 0.62335 | 2.03215 | 7.5445
-0.23 | 0.8429 | 2.7255 | 10.1465
-0.22 | 1.13965 | 3.7025 | 13.78
-0.21 | 1.6045 | 4.9465 | 18.5325
-0.2 | 2.17015 | 6.642 | 24.7
-0.19 | 2.8575 | 9.0285 | 33.05
-0.18 | 3.8375 | 11.979 | 43.54
-0.17 | 5.14 | 15.886 | 55.845
-0.16 | 6.9055 | 21.1065 | 72.155
-0.15 | 9.168 | 27.785 | 93.1
-0.14 | 12.179 | 35.8 | 117.73
-0.13 | 15.9985 | 46.835 | 146.74
-0.12 | 21.187 | 60.605 | 178.95
-0.11 | 27.855 | 77.26 | 216
-0.1 | 36.17 | 98.51 | 260.45
-0.09 | 46.675 | 121.935 | 304.8
-0.08 | 59.04 | 150.25 | 351.6
-0.07 | 74.475 | 186.05 | 401.95
-0.06 | 93.78 | 225.2 | 454.25
-0.05 | 112.755 | 264.45 | 508.4
-0.04 | 136.7 | 308.6 | 558.75
-0.03 | 167.95 | 360.05 | 609.8
-0.02 | 199.4 | 414.5 | 657.85
-0.01 | 232.85 | 464.8 | 719.2
0 | 269.1 | 521.35 | 771.95
0.01 | 300.4 | 571.85 | 803.5
0.02 | 337.45 | 624.25 | 853
0.03 | 372.15 | 680.15 | 899.5
0.04 | 400.65 | 711.65 | 926.5
0.05 | 431.75 | 757.55 | 964.5
0.06 | 458.45 | 809 | 1009.5
0.07 | 478.8 | 843.5 | 1037.5
0.08 | 491.1 | 882 | 1061.5
0.09 | 504.4 | 917.5 | 1082.5
0.1 | 505.9 | 941 | 1108
0.11 | 511.85 | 976 | 1135
0.12 | 519 | 1005 | 1152
0.13 | 509.5 | 1017.5 | 1168
0.14 | 500 | 1045.5 | 1173.5
0.15 | 492.5 | 1064 | 1192
0.16 | 477.5 | 1078 | 1206.5
0.17 | 460 | 1099 | 1209.5
0.18 | 443 | 1109 | 1209.5
0.19 | 421 | 1122 | 1216.5
0.2 | 403.5 | 1132 | 1239
0.21 | 384 | 1140 | 1235
0.22 | 366.5 | 1145 | 1229.5
0.23 | 344.5 | 1147 | 1223
0.24 | 325 | 1152 | 1229.5
0.25 | 310 | 1148 | 1230.5
0.26 | 291.5 | 1150.5 | 1213.5
0.27 | 274.5 | 1147.5 | 1216.5
0.28 | 254.5 | 1140 | 1204.5
0.29 | 239.5 | 1139 | 1199.5
0.3 | 228.5 | 1130 | 1198
0.31 | 218 | 1121.5 | 1183.5
0.32 | 199.5 | 1115 | 1167
0.33 | 181 | 1106.5 | 1155.5
0.34 | 174.5 | 1088 | 1152
0.35 | 161.5 | 1069.5 | 1131.5
0.36 | 159.5 | 1065 | 1122.5
0.37 | 147 | 1050.5 | 1101.5
0.38 | 129.5 | 1023.5 | 1078.5
0.39 | 129.5 | 997.5 | 1070.5
0.4 | 119 | 982.5 | 1047.5
0.41 | 113 | 970.5 | 1034.5
0.42 | 107 | 946 | 1014
0.43 | 98.5 | 912.5 | 989.5
0.44 | 93 | 885 | 970
0.45 | 98 | 868 | 951
0.46 | 87 | 841.5 | 922.5
0.47 | 71.5 | 813 | 900
0.48 | 77.5 | 778.5 | 870
0.49 | 67.5 | 747.5 | 850
0.5 | 55 | 740 | 860