## IDS-VDS Characteristic (mA-mm)
VGS (V) | VDS = 0.100 V | VDS = 0.500 V | VDS = 0.900 V
-0.75 | 0.00040856 | 0.0017373 | 0.00591
-0.74 | 0.00038999 | 0.0016739 | 0.00572
-0.73 | 0.00036983 | 0.0016186 | 0.005536
-0.72 | 0.00035493 | 0.0015514 | 0.005413
-0.71 | 0.00033827 | 0.0015004 | 0.005224
-0.7 | 0.00031998 | 0.0014381 | 0.005041
-0.69 | 0.00030527 | 0.0013744 | 0.004863
-0.68 | 0.00028804 | 0.0013301 | 0.004692
-0.67 | 0.00027407 | 0.0012789 | 0.00452
-0.66 | 0.00026211 | 0.0012328 | 0.0043721
-0.65 | 0.0002487 | 0.0011837 | 0.0042449
-0.64 | 0.00023892 | 0.0011446 | 0.0041005
-0.63 | 0.00022575 | 0.0010996 | 0.0039911
-0.62 | 0.00021843 | 0.0010402 | 0.0038393
-0.61 | 0.00020641 | 0.0010022 | 0.003706
-0.6 | 0.00019644 | 0.0009675 | 0.00363
-0.59 | 0.0001866 | 0.0009211 | 0.003495
-0.58 | 0.00017891 | 0.0008935 | 0.0033603
-0.57 | 0.00017011 | 0.000857 | 0.0032617
-0.56 | 0.00016291 | 0.0008284 | 0.0031508
-0.55 | 0.00015494 | 0.0007895 | 0.0030532
-0.54 | 0.00014761 | 0.0007611 | 0.0029344
-0.53 | 0.00014112 | 0.0007332 | 0.0028494
-0.52 | 0.00013458 | 0.0007083 | 0.0027656
-0.51 | 0.0001282 | 0.0006818 | 0.0026852
-0.5 | 0.00012413 | 0.0006583 | 0.0026093
-0.49 | 0.00011919 | 0.0006407 | 0.0025515
-0.48 | 0.00011605 | 0.0006265 | 0.0024708
-0.47 | 0.00011331 | 0.0006104 | 0.0024358
-0.46 | 0.00011317 | 0.0005976 | 0.0023975
-0.45 | 0.00011273 | 0.0005972 | 0.0023834
-0.44 | 0.0001169 | 0.0006026 | 0.0024013
-0.43 | 0.00012381 | 0.0006212 | 0.0024591
-0.42 | 0.00013517 | 0.0006601 | 0.0025544
-0.41 | 0.00015448 | 0.0007127 | 0.0027396
-0.4 | 0.00018134 | 0.0007928 | 0.0029924
-0.39 | 0.00022046 | 0.0009104 | 0.003422
-0.38 | 0.00027606 | 0.0010858 | 0.0040131
-0.37 | 0.0003529 | 0.0013355 | 0.0048615
-0.36 | 0.0004625 | 0.001684 | 0.006161
-0.35 | 0.0006468 | 0.002178 | 0.007893
-0.34 | 0.0008654 | 0.00286 | 0.010384
-0.33 | 0.0011661 | 0.0038162 | 0.01389
-0.32 | 0.001582 | 0.0051423 | 0.018741
-0.31 | 0.0021552 | 0.007145 | 0.025499
-0.3 | 0.0029473 | 0.009642 | 0.035135
-0.29 | 0.0040198 | 0.013203 | 0.048316
-0.28 | 0.0055111 | 0.018032 | 0.06651
-0.27 | 0.007822 | 0.024735 | 0.09169
-0.26 | 0.010678 | 0.033684 | 0.12581
-0.25 | 0.014507 | 0.046239 | 0.17249
-0.24 | 0.019793 | 0.06407 | 0.23508
-0.23 | 0.026961 | 0.08684 | 0.32223
-0.22 | 0.036798 | 0.11859 | 0.43853
-0.21 | 0.050026 | 0.16056 | 0.597
-0.2 | 0.06886 | 0.21749 | 0.8069
-0.19 | 0.09326 | 0.29417 | 1.0846
-0.18 | 0.12664 | 0.397 | 1.4586
-0.17 | 0.17058 | 0.53362 | 1.9417
-0.16 | 0.22989 | 0.7137 | 2.567
-0.15 | 0.30921 | 0.9543 | 3.3869
-0.14 | 0.41553 | 1.2717 | 4.4434
-0.13 | 0.55319 | 1.6812 | 5.737
-0.12 | 0.7371 | 2.2191 | 7.359
-0.11 | 0.9776 | 2.8839 | 9.322
-0.1 | 1.2941 | 3.7625 | 11.649
-0.09 | 1.709 | 4.8598 | 14.494
-0.08 | 2.2294 | 6.222 | 17.775
-0.07 | 2.9009 | 7.888 | 21.518
-0.06 | 3.728 | 9.893 | 25.851
-0.05 | 4.7817 | 12.371 | 30.641
-0.04 | 6.011 | 15.258 | 35.986
-0.03 | 7.548 | 18.614 | 41.901
-0.02 | 9.378 | 22.462 | 48.292
-0.01 | 11.557 | 26.914 | 55.106
0 | 14.075 | 31.9 | 62.71
0.01 | 16.926 | 37.358 | 70.57
0.02 | 20.144 | 43.319 | 78.93
0.03 | 23.673 | 49.877 | 87.68
0.04 | 27.581 | 56.879 | 96.81
0.05 | 31.775 | 64.19 | 106.35
0.06 | 36.191 | 72.13 | 116.19
0.07 | 40.923 | 80.43 | 126.47
0.08 | 45.787 | 89.14 | 136.97
0.09 | 50.796 | 97.95 | 147.81
0.1 | 55.868 | 107.35 | 158.59
0.11 | 60.88 | 116.96 | 169.92
0.12 | 66.1 | 126.91 | 181.42
0.13 | 71.25 | 137.05 | 193.04
0.14 | 76.32 | 147.23 | 204.83
0.15 | 81.25 | 157.87 | 216.5
0.16 | 86.13 | 168.62 | 228.65
0.17 | 90.73 | 179.54 | 240.71
0.18 | 95.26 | 190.53 | 252.81
0.19 | 99.64 | 201.65 | 264.99
0.2 | 103.7 | 212.88 | 277.15
0.21 | 107.69 | 224.38 | 289.58
0.22 | 111.4 | 235.78 | 301.9
0.23 | 114.87 | 247.13 | 314.04
0.24 | 118.35 | 258.71 | 326.19
0.25 | 121.42 | 270.33 | 338.71
0.26 | 124.38 | 281.74 | 350.83
0.27 | 127.19 | 293.28 | 363.04
0.28 | 129.88 | 304.61 | 375.22
0.29 | 132.32 | 316.1 | 387.06
0.3 | 134.68 | 327.47 | 399.15
0.31 | 136.78 | 338.72 | 411.02
0.32 | 138.85 | 349.86 | 422.78
0.33 | 140.94 | 360.95 | 434.44
0.34 | 142.62 | 371.92 | 445.92
0.35 | 144.3 | 382.67 | 457.4
0.36 | 145.86 | 393.42 | 468.54
0.37 | 147.27 | 403.87 | 479.71
0.38 | 148.9 | 414.21 | 490.51
0.39 | 150.03 | 424.4 | 501.35
0.4 | 151.23 | 434.31 | 511.94
0.41 | 152.45 | 444.09 | 522.29
0.42 | 153.52 | 453.55 | 532.69
0.43 | 154.58 | 462.9 | 542.48
0.44 | 155.54 | 471.86 | 552.38
0.45 | 156.37 | 480.65 | 561.9
0.46 | 157.29 | 489.22 | 571.1
0.47 | 158.29 | 497.41 | 580.2
0.48 | 158.9 | 505.37 | 589.2
0.49 | 159.7 | 513.01 | 597.8
0.5 | 160.4 | 520.37 | 606.3

## Tranconductance (mS-mm)
VGS (V) | VDS = 0.100 V | VDS = 0.500 V | VDS = 0.900 V
-0.75 | -0.001857 | -0.00634 | -0.019
-0.74 | -0.0019365 | -0.005935 | -0.0187
-0.73 | -0.001753 | -0.006125 | -0.01535
-0.72 | -0.001578 | -0.00591 | -0.0156
-0.71 | -0.0017475 | -0.005665 | -0.0186
-0.7 | -0.00165 | -0.0063 | -0.01805
-0.69 | -0.001597 | -0.0054 | -0.01745
-0.68 | -0.00156 | -0.004775 | -0.01715
-0.67 | -0.0012965 | -0.004865 | -0.015995
-0.66 | -0.0012685 | -0.00476 | -0.013755
-0.65 | -0.0011595 | -0.00441 | -0.01358
-0.64 | -0.0011475 | -0.004205 | -0.01269
-0.63 | -0.0010245 | -0.00522 | -0.01306
-0.62 | -0.000967 | -0.00487 | -0.014255
-0.61 | -0.0010995 | -0.003635 | -0.010465
-0.6 | -0.0009905 | -0.004055 | -0.01055
-0.59 | -0.0008765 | -0.0037 | -0.013485
-0.58 | -0.0008245 | -0.003205 | -0.011665
-0.57 | -0.0008 | -0.003255 | -0.010475
-0.56 | -0.0007585 | -0.003375 | -0.010425
-0.55 | -0.000765 | -0.003365 | -0.01082
-0.54 | -0.000691 | -0.002815 | -0.01019
-0.53 | -0.0006515 | -0.00264 | -0.00844
-0.52 | -0.000646 | -0.00257 | -0.00821
-0.51 | -0.0005225 | -0.0025 | -0.007815
-0.5 | -0.0004505 | -0.002055 | -0.006685
-0.49 | -0.000404 | -0.00159 | -0.006925
-0.48 | -0.000294 | -0.001515 | -0.005785
-0.47 | -0.000144 | -0.001445 | -0.003665
-0.46 | -2.9e-05 | -0.00066 | -0.00262
-0.45 | 0.0001865 | 0.00025 | 0.00019
-0.44 | 0.000554 | 0.0012 | 0.003785
-0.43 | 0.0009135 | 0.002875 | 0.007655
-0.42 | 0.0015335 | 0.004575 | 0.014025
-0.41 | 0.0023085 | 0.006635 | 0.0219
-0.4 | 0.003299 | 0.009885 | 0.03412
-0.39 | 0.004736 | 0.01465 | 0.051035
-0.38 | 0.006622 | 0.021255 | 0.071975
-0.37 | 0.009322 | 0.02991 | 0.107395
-0.36 | 0.014695 | 0.042125 | 0.151575
-0.35 | 0.020145 | 0.0588 | 0.21115
-0.34 | 0.025965 | 0.08191 | 0.29985
-0.33 | 0.03583 | 0.114115 | 0.41785
-0.32 | 0.049455 | 0.16644 | 0.58045
-0.31 | 0.068265 | 0.224985 | 0.8197
-0.3 | 0.09323 | 0.3029 | 1.14085
-0.29 | 0.12819 | 0.4195 | 1.56875
-0.28 | 0.19011 | 0.5766 | 2.1687
-0.27 | 0.258345 | 0.7826 | 2.965
-0.26 | 0.33425 | 1.0752 | 4.04
-0.25 | 0.45575 | 1.5193 | 5.4635
-0.24 | 0.6227 | 2.03005 | 7.487
-0.23 | 0.85025 | 2.726 | 10.1725
-0.22 | 1.15325 | 3.686 | 13.7385
-0.21 | 1.6031 | 4.945 | 18.4185
-0.2 | 2.1617 | 6.6805 | 24.38
-0.19 | 2.889 | 8.9755 | 32.585
-0.18 | 3.866 | 11.9725 | 42.855
-0.17 | 5.1625 | 15.835 | 55.42
-0.16 | 6.9315 | 21.034 | 72.26
-0.15 | 9.282 | 27.9 | 93.82
-0.14 | 12.199 | 36.345 | 117.505
-0.13 | 16.0785 | 47.37 | 145.78
-0.12 | 21.2205 | 60.135 | 179.25
-0.11 | 27.85 | 77.17 | 214.5
-0.1 | 36.57 | 98.795 | 258.6
-0.09 | 46.765 | 122.975 | 306.3
-0.08 | 59.595 | 151.41 | 351.2
-0.07 | 74.93 | 183.55 | 403.8
-0.06 | 94.04 | 224.15 | 456.15
-0.05 | 114.15 | 268.25 | 506.75
-0.04 | 138.315 | 312.15 | 563
-0.03 | 168.35 | 360.2 | 615.3
-0.02 | 200.45 | 415 | 660.25
-0.01 | 234.85 | 471.9 | 720.9
0 | 268.45 | 522.2 | 773.2
0.01 | 303.45 | 570.95 | 811
0.02 | 337.35 | 625.95 | 855.5
0.03 | 371.85 | 678 | 894
0.04 | 405.1 | 715.65 | 933.5
0.05 | 430.5 | 762.55 | 969
0.06 | 457.4 | 812 | 1006
0.07 | 479.8 | 850.5 | 1039
0.08 | 493.65 | 876 | 1067
0.09 | 504.05 | 910.5 | 1081
0.1 | 504.2 | 950.5 | 1105.5
0.11 | 511.6 | 978 | 1141.5
0.12 | 518.5 | 1004.5 | 1156
0.13 | 511 | 1016 | 1170.5
0.14 | 500 | 1041 | 1173
0.15 | 490.5 | 1069.5 | 1191
0.16 | 474 | 1083.5 | 1210.5
0.17 | 456.5 | 1095.5 | 1208
0.18 | 445.5 | 1105.5 | 1214
0.19 | 422 | 1117.5 | 1217
0.2 | 402.5 | 1136.5 | 1229.5
0.21 | 385 | 1145 | 1237.5
0.22 | 359 | 1137.5 | 1223
0.23 | 347.5 | 1146.5 | 1214.5
0.24 | 327.5 | 1160 | 1233.5
0.25 | 301.5 | 1151.5 | 1232
0.26 | 288.5 | 1147.5 | 1216.5
0.27 | 275 | 1143.5 | 1219.5
0.28 | 256.5 | 1141 | 1201
0.29 | 240 | 1143 | 1196.5
0.3 | 223 | 1131 | 1198
0.31 | 208.5 | 1119.5 | 1181.5
0.32 | 208 | 1111.5 | 1171
0.33 | 188.5 | 1103 | 1157
0.34 | 168 | 1086 | 1148
0.35 | 162 | 1075 | 1131
0.36 | 148.5 | 1060 | 1115.5
0.37 | 152 | 1039.5 | 1098.5
0.38 | 138 | 1026.5 | 1082
0.39 | 116.5 | 1005 | 1071.5
0.4 | 121 | 984.5 | 1047
0.41 | 114.5 | 962 | 1037.5
0.42 | 106.5 | 940.5 | 1009.5
0.43 | 101 | 915.5 | 984.5
0.44 | 89.5 | 887.5 | 971
0.45 | 87.5 | 868 | 936
0.46 | 96 | 838 | 915
0.47 | 80.5 | 807.5 | 905
0.48 | 70.5 | 780 | 880
0.49 | 75 | 750 | 855
0.5 | 70 | 736 | 850