## IDS-VDS Characteristic (mA-mm)
VGS (V) | VDS = 0.100 V | VDS = 0.500 V | VDS = 0.900 V
-0.75 | 0.00041307 | 0.0018471 | 0.006403
-0.74 | 0.0003898 | 0.0017675 | 0.00619
-0.73 | 0.00037297 | 0.0017155 | 0.00601
-0.72 | 0.00035632 | 0.0016474 | 0.005804
-0.71 | 0.00034086 | 0.0015742 | 0.005624
-0.7 | 0.00032358 | 0.0015168 | 0.005432
-0.69 | 0.00030905 | 0.0014617 | 0.005242
-0.68 | 0.00029392 | 0.0014066 | 0.0051
-0.67 | 0.00028298 | 0.001346 | 0.0049399
-0.66 | 0.00026879 | 0.0012923 | 0.0047625
-0.65 | 0.00025572 | 0.0012554 | 0.0045801
-0.64 | 0.00024439 | 0.0012023 | 0.0044368
-0.63 | 0.0002331 | 0.0011566 | 0.0042668
-0.62 | 0.00022135 | 0.0011098 | 0.0041551
-0.61 | 0.00021067 | 0.0010583 | 0.0040324
-0.6 | 0.00019968 | 0.0010234 | 0.0038876
-0.59 | 0.00019156 | 0.0009791 | 0.0037614
-0.58 | 0.00018115 | 0.0009487 | 0.0036237
-0.57 | 0.0001729 | 0.000903 | 0.0035079
-0.56 | 0.00016413 | 0.000869 | 0.0033944
-0.55 | 0.00015804 | 0.0008319 | 0.0032827
-0.54 | 0.00014951 | 0.0008002 | 0.003171
-0.53 | 0.00014234 | 0.0007727 | 0.003054
-0.52 | 0.00013576 | 0.0007414 | 0.0029568
-0.51 | 0.00012986 | 0.0007198 | 0.0028834
-0.5 | 0.00012495 | 0.0006923 | 0.0027946
-0.49 | 0.00012053 | 0.0006711 | 0.0027012
-0.48 | 0.000116 | 0.0006492 | 0.0026195
-0.47 | 0.00011302 | 0.0006334 | 0.0025589
-0.46 | 0.00011186 | 0.0006258 | 0.0025282
-0.45 | 0.00011295 | 0.0006178 | 0.002495
-0.44 | 0.0001157 | 0.0006225 | 0.0025026
-0.43 | 0.00012146 | 0.0006351 | 0.0025233
-0.42 | 0.00013181 | 0.0006597 | 0.002602
-0.41 | 0.00014803 | 0.0007024 | 0.002741
-0.4 | 0.00017093 | 0.0007699 | 0.002972
-0.39 | 0.00020554 | 0.0008751 | 0.003321
-0.38 | 0.0002549 | 0.0010314 | 0.0038317
-0.37 | 0.00032495 | 0.0012534 | 0.0046018
-0.36 | 0.00042288 | 0.0015608 | 0.0056615
-0.35 | 0.00055851 | 0.0019985 | 0.007303
-0.34 | 0.0007944 | 0.0026129 | 0.009521
-0.33 | 0.0010692 | 0.003468 | 0.012563
-0.32 | 0.00145 | 0.0046427 | 0.016967
-0.31 | 0.0019664 | 0.006461 | 0.023138
-0.3 | 0.0027006 | 0.008758 | 0.031817
-0.29 | 0.0037065 | 0.011943 | 0.04353
-0.28 | 0.0050909 | 0.016298 | 0.06042
-0.27 | 0.007213 | 0.022437 | 0.08326
-0.26 | 0.009884 | 0.030795 | 0.114
-0.25 | 0.013473 | 0.042238 | 0.1574
-0.24 | 0.018438 | 0.05807 | 0.21512
-0.23 | 0.025177 | 0.07944 | 0.29512
-0.22 | 0.034388 | 0.10857 | 0.40375
-0.21 | 0.046759 | 0.1473 | 0.54414
-0.2 | 0.06457 | 0.20037 | 0.7445
-0.19 | 0.08767 | 0.27119 | 1.0037
-0.18 | 0.11899 | 0.36835 | 1.3545
-0.17 | 0.16097 | 0.49548 | 1.8107
-0.16 | 0.21734 | 0.6648 | 2.3933
-0.15 | 0.29136 | 0.8878 | 3.1573
-0.14 | 0.39298 | 1.1851 | 4.1385
-0.13 | 0.52651 | 1.5709 | 5.3968
-0.12 | 0.6996 | 2.0707 | 6.94
-0.11 | 0.9311 | 2.717 | 8.815
-0.1 | 1.2318 | 3.538 | 11.119
-0.09 | 1.6309 | 4.5856 | 13.867
-0.08 | 2.1339 | 5.882 | 17.034
-0.07 | 2.779 | 7.489 | 20.706
-0.06 | 3.5869 | 9.454 | 24.862
-0.05 | 4.5993 | 11.831 | 29.607
-0.04 | 5.77 | 14.593 | 34.868
-0.03 | 7.285 | 17.913 | 40.677
-0.02 | 9.09 | 21.677 | 46.886
-0.01 | 11.217 | 26.042 | 53.721
0 | 13.705 | 30.953 | 61.13
0.01 | 16.503 | 36.264 | 69.03
0.02 | 19.676 | 42.198 | 77.21
0.03 | 23.223 | 48.704 | 86.05
0.04 | 27.07 | 55.645 | 95.05
0.05 | 31.236 | 62.93 | 104.55
0.06 | 35.673 | 70.78 | 114.41
0.07 | 40.379 | 79.04 | 124.63
0.08 | 45.212 | 87.71 | 135.08
0.09 | 50.273 | 96.71 | 145.67
0.1 | 55.347 | 105.93 | 156.81
0.11 | 60.35 | 115.61 | 168.04
0.12 | 65.62 | 125.44 | 179.5
0.13 | 70.83 | 135.62 | 191.16
0.14 | 75.84 | 146.05 | 202.86
0.15 | 80.79 | 156.51 | 214.73
0.16 | 85.62 | 167.46 | 226.83
0.17 | 90.4 | 178.23 | 238.93
0.18 | 94.92 | 189.3 | 251.05
0.19 | 99.33 | 200.5 | 263.29
0.2 | 103.42 | 211.82 | 275.63
0.21 | 107.35 | 223.24 | 287.98
0.22 | 111.12 | 234.72 | 300.4
0.23 | 114.74 | 246.22 | 312.6
0.24 | 118.12 | 257.7 | 324.95
0.25 | 121.34 | 269.36 | 337.49
0.26 | 124.46 | 280.82 | 349.69
0.27 | 127.13 | 292.44 | 362
0.28 | 129.73 | 303.95 | 374.05
0.29 | 132.28 | 315.41 | 386.2
0.3 | 134.7 | 326.96 | 398.33
0.31 | 137.11 | 338.18 | 410.26
0.32 | 138.96 | 349.48 | 422.06
0.33 | 140.84 | 360.64 | 433.83
0.34 | 142.74 | 371.66 | 445.47
0.35 | 144.42 | 382.52 | 456.87
0.36 | 146.21 | 393.29 | 468.29
0.37 | 147.53 | 403.94 | 479.37
0.38 | 148.85 | 414.34 | 490.57
0.39 | 150.24 | 424.55 | 501.33
0.4 | 151.76 | 434.45 | 511.99
0.41 | 152.73 | 444.34 | 522.52
0.42 | 153.82 | 454.01 | 532.81
0.43 | 154.8 | 463.36 | 542.95
0.44 | 155.85 | 472.5 | 552.89
0.45 | 157.06 | 481.32 | 562.49
0.46 | 157.71 | 490.02 | 572
0.47 | 158.37 | 498.3 | 581.2
0.48 | 159.28 | 506.31 | 589.8
0.49 | 160.1 | 514.05 | 598.6
0.5 | 160.87 | 521.54 | 607.4

## Tranconductance (mS-mm)
VGS (V) | VDS = 0.100 V | VDS = 0.500 V | VDS = 0.900 V
-0.75 | -0.002327 | -0.00796 | -0.0213
-0.74 | -0.002005 | -0.00658 | -0.01965
-0.73 | -0.001674 | -0.006005 | -0.0193
-0.72 | -0.0016055 | -0.007065 | -0.0193
-0.71 | -0.001637 | -0.00653 | -0.0186
-0.7 | -0.0015905 | -0.005625 | -0.0191
-0.69 | -0.001483 | -0.00551 | -0.0166
-0.68 | -0.0013035 | -0.005785 | -0.015105
-0.67 | -0.0012565 | -0.005715 | -0.016875
-0.66 | -0.001363 | -0.00453 | -0.01799
-0.65 | -0.00122 | -0.0045 | -0.016285
-0.64 | -0.001131 | -0.00494 | -0.015665
-0.63 | -0.001152 | -0.004625 | -0.014085
-0.62 | -0.0011215 | -0.004915 | -0.01172
-0.61 | -0.0010835 | -0.00432 | -0.013375
-0.6 | -0.0009555 | -0.00396 | -0.01355
-0.59 | -0.0009265 | -0.003735 | -0.013195
-0.58 | -0.000933 | -0.003805 | -0.012675
-0.57 | -0.000851 | -0.003985 | -0.011465
-0.56 | -0.000743 | -0.003555 | -0.01126
-0.55 | -0.000731 | -0.00344 | -0.01117
-0.54 | -0.000785 | -0.00296 | -0.011435
-0.53 | -0.0006875 | -0.00294 | -0.01071
-0.52 | -0.000624 | -0.002645 | -0.00853
-0.51 | -0.0005405 | -0.002455 | -0.00811
-0.5 | -0.0004665 | -0.002435 | -0.00911
-0.49 | -0.0004475 | -0.002155 | -0.008755
-0.48 | -0.0003755 | -0.001885 | -0.007115
-0.47 | -0.000207 | -0.00117 | -0.004565
-0.46 | -3.5e-06 | -0.00078 | -0.003195
-0.45 | 0.000192 | -0.000165 | -0.00128
-0.44 | 0.0004255 | 0.000865 | 0.001415
-0.43 | 0.0008055 | 0.00186 | 0.00497
-0.42 | 0.0013285 | 0.003365 | 0.010885
-0.41 | 0.001956 | 0.00551 | 0.0185
-0.4 | 0.0028755 | 0.008635 | 0.029
-0.39 | 0.0041985 | 0.013075 | 0.042985
-0.38 | 0.0059705 | 0.018915 | 0.06404
-0.37 | 0.008399 | 0.02647 | 0.09149
-0.36 | 0.011678 | 0.037255 | 0.13506
-0.35 | 0.018576 | 0.052605 | 0.192975
-0.34 | 0.0255345 | 0.073475 | 0.263
-0.33 | 0.03278 | 0.10149 | 0.3723
-0.32 | 0.04486 | 0.14965 | 0.52875
-0.31 | 0.06253 | 0.205765 | 0.7425
-0.3 | 0.087005 | 0.2741 | 1.0196
-0.29 | 0.119515 | 0.377 | 1.43015
-0.28 | 0.175325 | 0.5247 | 1.9865
-0.27 | 0.239655 | 0.72485 | 2.679
-0.26 | 0.313 | 0.99005 | 3.707
-0.25 | 0.4277 | 1.36375 | 5.056
-0.24 | 0.5852 | 1.8601 | 6.886
-0.23 | 0.7975 | 2.525 | 9.4315
-0.22 | 1.0791 | 3.393 | 12.451
-0.21 | 1.5091 | 4.59 | 17.0375
-0.2 | 2.04555 | 6.1945 | 22.978
-0.19 | 2.721 | 8.399 | 30.5
-0.18 | 3.665 | 11.2145 | 40.35
-0.17 | 4.9175 | 14.8225 | 51.94
-0.16 | 6.5195 | 19.616 | 67.33
-0.15 | 8.782 | 26.015 | 87.26
-0.14 | 11.7575 | 34.155 | 111.975
-0.13 | 15.331 | 44.28 | 140.075
-0.12 | 20.2295 | 57.305 | 170.91
-0.11 | 26.61 | 73.365 | 208.95
-0.1 | 34.99 | 93.43 | 252.6
-0.09 | 45.105 | 117.2 | 295.75
-0.08 | 57.405 | 145.17 | 341.95
-0.07 | 72.65 | 178.6 | 391.4
-0.06 | 91.015 | 217.1 | 445.05
-0.05 | 109.155 | 256.95 | 500.3
-0.04 | 134.285 | 304.1 | 553.5
-0.03 | 166 | 354.2 | 600.9
-0.02 | 196.6 | 406.45 | 652.2
-0.01 | 230.75 | 463.8 | 712.2
0 | 264.3 | 511.1 | 765.45
0.01 | 298.55 | 562.25 | 804
0.02 | 336 | 622 | 851
0.03 | 369.7 | 672.35 | 892
0.04 | 400.65 | 711.3 | 925
0.05 | 430.15 | 756.75 | 968
0.06 | 457.15 | 805.5 | 1004
0.07 | 476.95 | 846.5 | 1033.5
0.08 | 494.7 | 883.5 | 1052
0.09 | 506.75 | 911 | 1086.5
0.1 | 503.85 | 945 | 1118.5
0.11 | 513.65 | 975.5 | 1134.5
0.12 | 524 | 1000.5 | 1156
0.13 | 511 | 1030.5 | 1168
0.14 | 498 | 1044.5 | 1178.5
0.15 | 489 | 1070.5 | 1198.5
0.16 | 480.5 | 1086 | 1210
0.17 | 465 | 1092 | 1211
0.18 | 446.5 | 1113.5 | 1218
0.19 | 425 | 1126 | 1229
0.2 | 401 | 1137 | 1234.5
0.21 | 385 | 1145 | 1238.5
0.22 | 369.5 | 1149 | 1231
0.23 | 350 | 1149 | 1227.5
0.24 | 330 | 1157 | 1244.5
0.25 | 317 | 1156 | 1237
0.26 | 289.5 | 1154 | 1225.5
0.27 | 263.5 | 1156.5 | 1218
0.28 | 257.5 | 1148.5 | 1210
0.29 | 248.5 | 1150.5 | 1214
0.3 | 241.5 | 1138.5 | 1203
0.31 | 213 | 1126 | 1186.5
0.32 | 186.5 | 1123 | 1178.5
0.33 | 189 | 1109 | 1170.5
0.34 | 179 | 1094 | 1152
0.35 | 173.5 | 1081.5 | 1141
0.36 | 155.5 | 1071 | 1125
0.37 | 132 | 1052.5 | 1114
0.38 | 135.5 | 1030.5 | 1098
0.39 | 145.5 | 1005.5 | 1071
0.4 | 124.5 | 989.5 | 1059.5
0.41 | 103 | 978 | 1041
0.42 | 103.5 | 951 | 1021.5
0.43 | 101.5 | 924.5 | 1004
0.44 | 113 | 898 | 977
0.45 | 93 | 876 | 955.5
0.46 | 65.5 | 849 | 935.5
0.47 | 78.5 | 814.5 | 890
0.48 | 86.5 | 787.5 | 870
0.49 | 79.5 | 761.5 | 880
0.5 | 77 | 749 | 880