## IDS-VDS Characteristic (mA-mm)
VGS (V) | VDS = 0.100 V | VDS = 0.500 V | VDS = 0.900 V
-0.75 | 0.00032353 | 0.0012907 | 0.0041772
-0.74 | 0.00030926 | 0.0012346 | 0.0040478
-0.73 | 0.00029521 | 0.001194 | 0.0039285
-0.72 | 0.00028146 | 0.0011502 | 0.0038336
-0.71 | 0.00026809 | 0.0011109 | 0.0037153
-0.7 | 0.00025883 | 0.001076 | 0.0035947
-0.69 | 0.00024552 | 0.0010354 | 0.0034783
-0.68 | 0.00023545 | 0.0009967 | 0.0033654
-0.67 | 0.00022338 | 0.0009624 | 0.0032593
-0.66 | 0.00021404 | 0.0009252 | 0.0031687
-0.65 | 0.0002045 | 0.0008924 | 0.0030691
-0.64 | 0.00019716 | 0.0008628 | 0.0029636
-0.63 | 0.00018908 | 0.0008316 | 0.0028751
-0.62 | 0.00018037 | 0.0008027 | 0.0027886
-0.61 | 0.00017083 | 0.0007719 | 0.0026953
-0.6 | 0.00016437 | 0.0007444 | 0.0026059
-0.59 | 0.00015703 | 0.0007162 | 0.0025366
-0.58 | 0.0001501 | 0.0006874 | 0.002463
-0.57 | 0.00014169 | 0.0006662 | 0.0023891
-0.56 | 0.00013587 | 0.0006359 | 0.0023121
-0.55 | 0.00012996 | 0.0006127 | 0.0022239
-0.54 | 0.00012513 | 0.0005933 | 0.0021715
-0.53 | 0.00012022 | 0.0005721 | 0.0021038
-0.52 | 0.00011372 | 0.0005595 | 0.0020501
-0.51 | 0.0001107 | 0.0005395 | 0.0019865
-0.5 | 0.00010693 | 0.0005264 | 0.0019412
-0.49 | 0.0001045 | 0.0005144 | 0.001908
-0.48 | 0.00010193 | 0.0005036 | 0.0018616
-0.47 | 0.00010201 | 0.00050237 | 0.0018562
-0.46 | 0.00010283 | 0.00050039 | 0.0018557
-0.45 | 0.00010612 | 0.00051017 | 0.0018839
-0.44 | 0.00011205 | 0.0005305 | 0.0019563
-0.43 | 0.00012187 | 0.00056135 | 0.0020545
-0.42 | 0.00013769 | 0.0006163 | 0.002233
-0.41 | 0.0001607 | 0.0006919 | 0.0024956
-0.4 | 0.00019495 | 0.0008055 | 0.0028816
-0.39 | 0.00024378 | 0.0009663 | 0.0034526
-0.38 | 0.00030922 | 0.0011899 | 0.0042345
-0.37 | 0.00040392 | 0.0015052 | 0.005391
-0.36 | 0.00053453 | 0.0019454 | 0.007079
-0.35 | 0.0007525 | 0.0025504 | 0.00932
-0.34 | 0.0010116 | 0.0034104 | 0.012463
-0.33 | 0.0013663 | 0.0045932 | 0.016859
-0.32 | 0.0018534 | 0.00634 | 0.023031
-0.31 | 0.0025222 | 0.00857 | 0.031555
-0.3 | 0.0034372 | 0.011664 | 0.043403
-0.29 | 0.0047185 | 0.015983 | 0.0598
-0.28 | 0.006649 | 0.021848 | 0.08239
-0.27 | 0.009067 | 0.029868 | 0.11253
-0.26 | 0.012318 | 0.040684 | 0.15378
-0.25 | 0.016806 | 0.055621 | 0.21083
-0.24 | 0.022821 | 0.07669 | 0.28581
-0.23 | 0.031164 | 0.10384 | 0.39033
-0.22 | 0.042241 | 0.1406 | 0.52717
-0.21 | 0.05742 | 0.19025 | 0.7106
-0.2 | 0.0775 | 0.25636 | 0.9579
-0.19 | 0.1053 | 0.34539 | 1.2837
-0.18 | 0.14214 | 0.46403 | 1.7136
-0.17 | 0.19103 | 0.6227 | 2.2789
-0.16 | 0.25687 | 0.8287 | 2.978
-0.15 | 0.34374 | 1.1001 | 3.9038
-0.14 | 0.4605 | 1.457 | 5.0554
-0.13 | 0.6143 | 1.9178 | 6.543
-0.12 | 0.8186 | 2.5137 | 8.286
-0.11 | 1.0812 | 3.2477 | 10.462
-0.1 | 1.4244 | 4.2241 | 13.011
-0.09 | 1.8667 | 5.4314 | 16.053
-0.08 | 2.4298 | 6.904 | 19.452
-0.07 | 3.1429 | 8.702 | 23.502
-0.06 | 4.0299 | 10.897 | 27.964
-0.05 | 5.1381 | 13.508 | 33.097
-0.04 | 6.432 | 16.551 | 38.671
-0.03 | 8.07 | 20.139 | 44.649
-0.02 | 9.987 | 24.157 | 51.27
-0.01 | 12.216 | 28.782 | 58.5
0 | 14.82 | 33.99 | 66.16
0.01 | 17.775 | 39.658 | 74.27
0.02 | 21.055 | 45.813 | 82.67
0.03 | 24.726 | 52.496 | 91.53
0.04 | 28.703 | 59.58 | 100.88
0.05 | 32.893 | 67.18 | 110.62
0.06 | 37.423 | 75.12 | 120.56
0.07 | 42.223 | 83.65 | 131.05
0.08 | 47.117 | 92.4 | 141.54
0.09 | 52.18 | 101.44 | 152.4
0.1 | 57.16 | 110.84 | 163.51
0.11 | 62.39 | 120.56 | 174.85
0.12 | 67.59 | 130.53 | 186.37
0.13 | 72.7 | 140.84 | 198.02
0.14 | 77.77 | 151.1 | 209.81
0.15 | 82.66 | 161.73 | 221.63
0.16 | 87.53 | 172.64 | 233.78
0.17 | 92.2 | 183.62 | 245.78
0.18 | 96.71 | 194.65 | 257.88
0.19 | 101 | 205.67 | 270.17
0.2 | 105.03 | 217.11 | 282.38
0.21 | 108.92 | 228.53 | 294.9
0.22 | 112.7 | 239.95 | 306.97
0.23 | 116.27 | 251.41 | 319.34
0.24 | 119.56 | 262.89 | 331.63
0.25 | 122.78 | 274.52 | 343.99
0.26 | 125.61 | 285.96 | 356.17
0.27 | 128.38 | 297.47 | 368.19
0.28 | 130.95 | 308.76 | 380.33
0.29 | 133.44 | 320.24 | 392.3
0.3 | 135.82 | 331.64 | 404.4
0.31 | 138.13 | 342.83 | 416.1
0.32 | 139.96 | 354.03 | 427.9
0.33 | 141.76 | 365.08 | 439.61
0.34 | 143.61 | 376.01 | 451.04
0.35 | 145.27 | 386.77 | 462.44
0.36 | 147.13 | 397.37 | 473.44
0.37 | 148.3 | 407.92 | 484.59
0.38 | 149.54 | 418.19 | 495.52
0.39 | 151.02 | 428.27 | 506.13
0.4 | 152.24 | 438.16 | 516.79
0.41 | 153.37 | 447.74 | 526.96
0.42 | 154.26 | 457.21 | 537.26
0.43 | 155.32 | 466.5 | 547.18
0.44 | 156.39 | 475.45 | 556.92
0.45 | 157.45 | 484.03 | 566.3
0.46 | 158.11 | 492.53 | 575.4
0.47 | 158.87 | 500.68 | 584.4
0.48 | 159.7 | 508.49 | 593.6
0.49 | 160.4 | 516.07 | 601.9
0.5 | 161.28 | 523.23 | 610.1

## Tranconductance (mS-mm)
VGS (V) | VDS = 0.100 V | VDS = 0.500 V | VDS = 0.900 V
-0.75 | -0.001427 | -0.00561 | -0.01294
-0.74 | -0.001416 | -0.004835 | -0.012435
-0.73 | -0.00139 | -0.00422 | -0.01071
-0.72 | -0.001356 | -0.004155 | -0.01066
-0.71 | -0.0011315 | -0.00371 | -0.011945
-0.7 | -0.0011285 | -0.003775 | -0.01185
-0.69 | -0.001169 | -0.003965 | -0.011465
-0.68 | -0.001107 | -0.00365 | -0.01095
-0.67 | -0.0010705 | -0.003575 | -0.009835
-0.66 | -0.000944 | -0.0035 | -0.00951
-0.65 | -0.000844 | -0.00312 | -0.010255
-0.64 | -0.000771 | -0.00304 | -0.0097
-0.63 | -0.0008395 | -0.003005 | -0.00875
-0.62 | -0.0009125 | -0.002985 | -0.00899
-0.61 | -0.0008 | -0.002915 | -0.009135
-0.6 | -0.00069 | -0.002785 | -0.007935
-0.59 | -0.0007135 | -0.00285 | -0.007145
-0.58 | -0.000767 | -0.0025 | -0.007375
-0.57 | -0.0007115 | -0.002575 | -0.007545
-0.56 | -0.0005865 | -0.002675 | -0.00826
-0.55 | -0.000537 | -0.00213 | -0.00703
-0.54 | -0.000487 | -0.00203 | -0.006005
-0.53 | -0.0005705 | -0.00169 | -0.00607
-0.52 | -0.000476 | -0.00163 | -0.005865
-0.51 | -0.0003395 | -0.001655 | -0.005445
-0.5 | -0.00031 | -0.001255 | -0.003925
-0.49 | -0.00025 | -0.00114 | -0.00398
-0.48 | -0.0001245 | -0.0006015 | -0.00259
-0.47 | 4.5e-05 | -0.0001605 | -0.000295
-0.46 | 0.0002055 | 0.00039 | 0.001385
-0.45 | 0.000461 | 0.0015055 | 0.00503
-0.44 | 0.0007875 | 0.002559 | 0.00853
-0.43 | 0.001282 | 0.00429 | 0.013835
-0.42 | 0.0019415 | 0.0065275 | 0.022055
-0.41 | 0.002863 | 0.00946 | 0.03243
-0.4 | 0.004154 | 0.01372 | 0.04785
-0.39 | 0.0057135 | 0.01922 | 0.067645
-0.38 | 0.008007 | 0.026945 | 0.09692
-0.37 | 0.0112655 | 0.037775 | 0.142225
-0.36 | 0.017429 | 0.05226 | 0.19645
-0.35 | 0.0238535 | 0.07325 | 0.2692
-0.34 | 0.03069 | 0.10214 | 0.37695
-0.33 | 0.04209 | 0.14648 | 0.5284
-0.32 | 0.057795 | 0.19884 | 0.7348
-0.31 | 0.07919 | 0.2662 | 1.0186
-0.3 | 0.109815 | 0.37065 | 1.41225
-0.29 | 0.16059 | 0.5092 | 1.94935
-0.28 | 0.217425 | 0.69425 | 2.6365
-0.27 | 0.28345 | 0.9418 | 3.5695
-0.26 | 0.38695 | 1.28765 | 4.915
-0.25 | 0.52515 | 1.8003 | 6.6015
-0.24 | 0.7179 | 2.41095 | 8.975
-0.23 | 0.971 | 3.1955 | 12.068
-0.22 | 1.3128 | 4.3205 | 16.0135
-0.21 | 1.76295 | 5.788 | 21.5365
-0.2 | 2.394 | 7.757 | 28.655
-0.19 | 3.232 | 10.3835 | 37.785
-0.18 | 4.2865 | 13.8655 | 49.76
-0.17 | 5.7365 | 18.2335 | 63.22
-0.16 | 7.6355 | 23.87 | 81.245
-0.15 | 10.1815 | 31.415 | 103.87
-0.14 | 13.528 | 40.885 | 131.96
-0.13 | 17.905 | 52.835 | 161.53
-0.12 | 23.345 | 66.495 | 195.95
-0.11 | 30.29 | 85.52 | 236.25
-0.1 | 39.275 | 109.185 | 279.55
-0.09 | 50.27 | 133.995 | 322.05
-0.08 | 63.81 | 163.53 | 372.45
-0.07 | 80.005 | 199.65 | 425.6
-0.06 | 99.76 | 240.3 | 479.75
-0.05 | 120.105 | 282.7 | 535.35
-0.04 | 146.595 | 331.55 | 577.6
-0.03 | 177.75 | 380.3 | 629.95
-0.02 | 207.3 | 432.15 | 692.55
-0.01 | 241.65 | 491.65 | 744.5
0 | 277.95 | 543.8 | 788.5
0.01 | 311.75 | 591.15 | 825.5
0.02 | 347.55 | 641.9 | 863
0.03 | 382.4 | 688.35 | 910.5
0.04 | 408.35 | 734.2 | 954.5
0.05 | 436 | 777 | 984
0.06 | 466.5 | 823.5 | 1021.5
0.07 | 484.7 | 864 | 1049
0.08 | 497.85 | 889.5 | 1067.5
0.09 | 502.15 | 922 | 1098.5
0.1 | 510.5 | 956 | 1122.5
0.11 | 521.5 | 984.5 | 1143
0.12 | 515.5 | 1014 | 1158.5
0.13 | 509 | 1028.5 | 1172
0.14 | 498 | 1044.5 | 1180.5
0.15 | 488 | 1077 | 1198.5
0.16 | 477 | 1094.5 | 1207.5
0.17 | 459 | 1100.5 | 1205
0.18 | 440 | 1102.5 | 1219.5
0.19 | 416 | 1123 | 1225
0.2 | 396 | 1143 | 1236.5
0.21 | 383.5 | 1142 | 1229.5
0.22 | 367.5 | 1144 | 1222
0.23 | 343 | 1147 | 1233
0.24 | 325.5 | 1155.5 | 1232.5
0.25 | 302.5 | 1153.5 | 1227
0.26 | 280 | 1147.5 | 1210
0.27 | 267 | 1140 | 1208
0.28 | 253 | 1138.5 | 1205.5
0.29 | 243.5 | 1144 | 1203.5
0.3 | 234.5 | 1129.5 | 1190
0.31 | 207 | 1119.5 | 1175
0.32 | 181.5 | 1112.5 | 1175.5
0.33 | 182.5 | 1099 | 1157
0.34 | 175.5 | 1084.5 | 1141.5
0.35 | 176 | 1068 | 1120
0.36 | 151.5 | 1057.5 | 1107.5
0.37 | 120.5 | 1041 | 1104
0.38 | 136 | 1017.5 | 1077
0.39 | 135 | 998.5 | 1063.5
0.4 | 117.5 | 973.5 | 1041.5
0.41 | 101 | 952.5 | 1023.5
0.42 | 97.5 | 938 | 1011
0.43 | 106.5 | 912 | 983
0.44 | 106.5 | 876.5 | 956
0.45 | 86 | 854 | 924
0.46 | 71 | 832.5 | 905
0.47 | 79.5 | 798 | 910
0.48 | 76.5 | 769.5 | 875
0.49 | 79 | 737 | 825
0.5 | 88 | 716 | 820