## IDS-VDS Characteristic (mA-mm)
VGS (V) | VDS = 0.100 V | VDS = 0.500 V | VDS = 0.900 V
-0.75 | 0.00031061 | 0.0011978 | 0.0038412
-0.74 | 0.00029707 | 0.0011644 | 0.0037254
-0.73 | 0.00028412 | 0.0011161 | 0.0036051
-0.72 | 0.00027136 | 0.0010813 | 0.0034996
-0.71 | 0.00025976 | 0.0010351 | 0.0034045
-0.7 | 0.00024768 | 0.0009976 | 0.0032896
-0.69 | 0.00023715 | 0.0009651 | 0.0031808
-0.68 | 0.00022582 | 0.0009337 | 0.0030796
-0.67 | 0.00021736 | 0.0009067 | 0.0029983
-0.66 | 0.00020676 | 0.0008686 | 0.0029006
-0.65 | 0.00019812 | 0.0008353 | 0.0028078
-0.64 | 0.00018964 | 0.0008067 | 0.0027284
-0.63 | 0.00018221 | 0.0007774 | 0.0026299
-0.62 | 0.00017388 | 0.0007523 | 0.0025536
-0.61 | 0.00016706 | 0.0007222 | 0.0024763
-0.6 | 0.00015968 | 0.0006977 | 0.0023985
-0.59 | 0.00015233 | 0.0006733 | 0.0023371
-0.58 | 0.00014586 | 0.0006427 | 0.0022539
-0.57 | 0.00013946 | 0.0006196 | 0.0021758
-0.56 | 0.00013315 | 0.0005949 | 0.0021303
-0.55 | 0.0001275 | 0.0005785 | 0.002059
-0.54 | 0.00012135 | 0.0005593 | 0.0020121
-0.53 | 0.00011611 | 0.0005413 | 0.0019495
-0.52 | 0.00011134 | 0.0005246 | 0.0018976
-0.51 | 0.0001081 | 0.0005077 | 0.0018433
-0.5 | 0.00010476 | 0.00049447 | 0.0018047
-0.49 | 0.00010197 | 0.00048525 | 0.0017768
-0.48 | 9.999e-05 | 0.0004789 | 0.0017568
-0.47 | 9.952e-05 | 0.0004796 | 0.0017442
-0.46 | 0.0001018 | 0.0004784 | 0.001756
-0.45 | 0.00010562 | 0.000494 | 0.0017975
-0.44 | 0.00011207 | 0.00051495 | 0.0018687
-0.43 | 0.00012314 | 0.00055066 | 0.001994
-0.42 | 0.0001403 | 0.0006143 | 0.0021889
-0.41 | 0.00016523 | 0.0006935 | 0.0024799
-0.4 | 0.00020055 | 0.0008145 | 0.0028772
-0.39 | 0.00025173 | 0.0009893 | 0.0035052
-0.38 | 0.00032283 | 0.0012296 | 0.0043572
-0.37 | 0.00042077 | 0.0015613 | 0.0055522
-0.36 | 0.00055626 | 0.0020292 | 0.007383
-0.35 | 0.0007841 | 0.002679 | 0.00973
-0.34 | 0.0010554 | 0.0035824 | 0.013081
-0.33 | 0.0014218 | 0.0048337 | 0.017791
-0.32 | 0.0019223 | 0.006663 | 0.024259
-0.31 | 0.0026258 | 0.009068 | 0.033313
-0.3 | 0.003594 | 0.012348 | 0.045631
-0.29 | 0.0049021 | 0.016818 | 0.06307
-0.28 | 0.006896 | 0.022969 | 0.0865
-0.27 | 0.009405 | 0.031334 | 0.11821
-0.26 | 0.012794 | 0.042729 | 0.16168
-0.25 | 0.01741 | 0.05865 | 0.22137
-0.24 | 0.023563 | 0.07938 | 0.29999
-0.23 | 0.032172 | 0.10799 | 0.40939
-0.22 | 0.04354 | 0.14671 | 0.54965
-0.21 | 0.05986 | 0.19732 | 0.7445
-0.2 | 0.08077 | 0.26654 | 1.0003
-0.19 | 0.10885 | 0.35769 | 1.3352
-0.18 | 0.1466 | 0.48066 | 1.7807
-0.17 | 0.19716 | 0.6432 | 2.3502
-0.16 | 0.26356 | 0.8573 | 3.0793
-0.15 | 0.35335 | 1.1345 | 4.029
-0.14 | 0.47276 | 1.4994 | 5.219
-0.13 | 0.6293 | 1.9665 | 6.719
-0.12 | 0.8347 | 2.5796 | 8.5
-0.11 | 1.103 | 3.351 | 10.69
-0.1 | 1.4514 | 4.3054 | 13.27
-0.09 | 1.9021 | 5.5448 | 16.362
-0.08 | 2.4752 | 7.054 | 19.883
-0.07 | 3.1958 | 8.909 | 23.908
-0.06 | 4.0931 | 11.124 | 28.413
-0.05 | 5.2239 | 13.717 | 33.559
-0.04 | 6.525 | 16.875 | 39.107
-0.03 | 8.159 | 20.41 | 45.289
-0.02 | 10.087 | 24.536 | 51.909
-0.01 | 12.35 | 29.156 | 59.1
0 | 14.95 | 34.337 | 66.92
0.01 | 17.941 | 40.029 | 74.98
0.02 | 21.229 | 46.167 | 83.5
0.03 | 24.886 | 52.963 | 92.46
0.04 | 28.861 | 59.99 | 101.78
0.05 | 33.094 | 67.68 | 111.5
0.06 | 37.614 | 75.57 | 121.58
0.07 | 42.383 | 84.18 | 132.02
0.08 | 47.303 | 92.93 | 142.5
0.09 | 52.349 | 102.08 | 153.4
0.1 | 57.32 | 111.39 | 164.61
0.11 | 62.55 | 121.18 | 175.91
0.12 | 67.81 | 131.14 | 187.53
0.13 | 72.97 | 141.48 | 199.18
0.14 | 77.97 | 151.86 | 211.04
0.15 | 82.89 | 162.26 | 222.86
0.16 | 87.66 | 173.28 | 235.02
0.17 | 92.42 | 184.23 | 247.08
0.18 | 96.93 | 195.23 | 259.19
0.19 | 101.2 | 206.57 | 271.49
0.2 | 105.29 | 217.75 | 283.75
0.21 | 109.17 | 229.31 | 296.16
0.22 | 112.89 | 240.8 | 308.34
0.23 | 116.44 | 252.19 | 320.74
0.24 | 119.76 | 263.69 | 333.01
0.25 | 122.96 | 275.34 | 345.38
0.26 | 125.93 | 286.76 | 357.68
0.27 | 128.59 | 298.27 | 369.58
0.28 | 131.14 | 309.76 | 381.79
0.29 | 133.6 | 320.96 | 393.74
0.3 | 135.95 | 332.48 | 405.81
0.31 | 138.32 | 343.75 | 417.67
0.32 | 140.19 | 354.85 | 429.32
0.33 | 141.96 | 366.07 | 440.99
0.34 | 143.75 | 376.83 | 452.48
0.35 | 145.46 | 387.67 | 463.86
0.36 | 147.17 | 398.23 | 474.9
0.37 | 148.41 | 408.81 | 486.12
0.38 | 149.71 | 419.07 | 496.93
0.39 | 151.12 | 429.14 | 507.62
0.4 | 152.52 | 438.98 | 518.18
0.41 | 153.46 | 448.67 | 528.34
0.42 | 154.42 | 458.25 | 538.68
0.43 | 155.56 | 467.35 | 548.54
0.44 | 156.45 | 476.33 | 558.24
0.45 | 157.57 | 484.93 | 567.69
0.46 | 158.18 | 493.36 | 576.6
0.47 | 158.95 | 501.56 | 586
0.48 | 159.83 | 509.33 | 594.6
0.49 | 160.49 | 516.85 | 603.1
0.5 | 161.14 | 524.13 | 611.5

## Tranconductance (mS-mm)
VGS (V) | VDS = 0.100 V | VDS = 0.500 V | VDS = 0.900 V
-0.75 | -0.001354 | -0.00334 | -0.01158
-0.74 | -0.0013245 | -0.004085 | -0.011805
-0.73 | -0.0012855 | -0.004155 | -0.01129
-0.72 | -0.001218 | -0.00405 | -0.01003
-0.71 | -0.001184 | -0.004185 | -0.0105
-0.7 | -0.0011305 | -0.0035 | -0.011185
-0.69 | -0.001093 | -0.003195 | -0.0105
-0.68 | -0.0009895 | -0.00292 | -0.009125
-0.67 | -0.000953 | -0.003255 | -0.00895
-0.66 | -0.000962 | -0.00357 | -0.009525
-0.65 | -0.000856 | -0.003095 | -0.00861
-0.64 | -0.0007955 | -0.002895 | -0.008895
-0.63 | -0.000788 | -0.00272 | -0.00874
-0.62 | -0.0007575 | -0.00276 | -0.00768
-0.61 | -0.00071 | -0.00273 | -0.007755
-0.6 | -0.0007365 | -0.002445 | -0.00696
-0.59 | -0.000691 | -0.00275 | -0.00723
-0.58 | -0.0006435 | -0.002685 | -0.008065
-0.57 | -0.0006355 | -0.00239 | -0.00618
-0.56 | -0.000598 | -0.002055 | -0.00584
-0.55 | -0.00059 | -0.00178 | -0.00591
-0.54 | -0.0005695 | -0.00186 | -0.005475
-0.53 | -0.0005005 | -0.001735 | -0.005725
-0.52 | -0.0004005 | -0.00168 | -0.00531
-0.51 | -0.000329 | -0.0015065 | -0.004645
-0.5 | -0.0003065 | -0.0011225 | -0.003325
-0.49 | -0.0002385 | -0.0007785 | -0.002395
-0.48 | -0.0001225 | -0.0002825 | -0.00163
-0.47 | 9.05e-05 | -2.5e-05 | -4e-05
-0.46 | 0.000305 | 0.00072 | 0.002665
-0.45 | 0.0005135 | 0.0018275 | 0.005635
-0.44 | 0.000876 | 0.002833 | 0.009825
-0.43 | 0.0014115 | 0.0049675 | 0.01601
-0.42 | 0.0021045 | 0.007142 | 0.024295
-0.41 | 0.0030125 | 0.01001 | 0.034415
-0.4 | 0.004325 | 0.01479 | 0.051265
-0.39 | 0.006114 | 0.020755 | 0.074
-0.38 | 0.008452 | 0.0286 | 0.10235
-0.37 | 0.0116715 | 0.03998 | 0.15129
-0.36 | 0.0181665 | 0.055885 | 0.20889
-0.35 | 0.024957 | 0.07766 | 0.2849
-0.34 | 0.031885 | 0.107735 | 0.40305
-0.33 | 0.043345 | 0.15403 | 0.5589
-0.32 | 0.0602 | 0.211715 | 0.7761
-0.31 | 0.083585 | 0.28425 | 1.0686
-0.3 | 0.113815 | 0.3875 | 1.48785
-0.29 | 0.1651 | 0.53105 | 2.04345
-0.28 | 0.225145 | 0.7258 | 2.757
-0.27 | 0.2949 | 0.988 | 3.759
-0.26 | 0.40025 | 1.3658 | 5.158
-0.25 | 0.53845 | 1.83255 | 6.9155
-0.24 | 0.7381 | 2.467 | 9.401
-0.23 | 0.99885 | 3.3665 | 12.483
-0.22 | 1.3844 | 4.4665 | 16.7555
-0.21 | 1.8615 | 5.9915 | 22.5325
-0.2 | 2.4495 | 8.0185 | 29.535
-0.19 | 3.2915 | 10.706 | 39.02
-0.18 | 4.4155 | 14.2755 | 50.75
-0.17 | 5.848 | 18.832 | 64.93
-0.16 | 7.8095 | 24.565 | 83.94
-0.15 | 10.46 | 32.105 | 106.985
-0.14 | 13.7975 | 41.6 | 134.5
-0.13 | 18.097 | 54.01 | 164.05
-0.12 | 23.685 | 69.225 | 198.55
-0.11 | 30.835 | 86.29 | 238.5
-0.1 | 39.955 | 109.69 | 283.6
-0.09 | 51.19 | 137.43 | 330.65
-0.08 | 64.685 | 168.21 | 377.3
-0.07 | 80.895 | 203.5 | 426.5
-0.06 | 101.405 | 240.4 | 482.55
-0.05 | 121.595 | 287.55 | 534.7
-0.04 | 146.755 | 334.65 | 586.5
-0.03 | 178.1 | 383.05 | 640.1
-0.02 | 209.55 | 437.3 | 690.55
-0.01 | 243.15 | 490.05 | 750.55
0 | 279.55 | 543.65 | 794
0.01 | 313.95 | 591.5 | 829
0.02 | 347.25 | 646.7 | 874
0.03 | 381.6 | 691.15 | 914
0.04 | 410.4 | 735.85 | 952
0.05 | 437.65 | 779 | 990
0.06 | 464.45 | 825 | 1026
0.07 | 484.45 | 868 | 1046
0.08 | 498.3 | 895 | 1069
0.09 | 500.85 | 923 | 1105.5
0.1 | 510.05 | 955 | 1125.5
0.11 | 524.5 | 987.5 | 1146
0.12 | 521 | 1015 | 1163.5
0.13 | 508 | 1036 | 1175.5
0.14 | 496 | 1039 | 1184
0.15 | 484.5 | 1071 | 1199
0.16 | 476.5 | 1098.5 | 1211
0.17 | 463.5 | 1097.5 | 1208.5
0.18 | 439 | 1117 | 1220.5
0.19 | 418 | 1126 | 1228
0.2 | 398.5 | 1137 | 1233.5
0.21 | 380 | 1152.5 | 1229.5
0.22 | 363.5 | 1144 | 1229
0.23 | 343.5 | 1144.5 | 1233.5
0.24 | 326 | 1157.5 | 1232
0.25 | 308.5 | 1153.5 | 1233.5
0.26 | 281.5 | 1146.5 | 1210
0.27 | 260.5 | 1150 | 1205.5
0.28 | 250.5 | 1134.5 | 1208
0.29 | 240.5 | 1136 | 1201
0.3 | 236 | 1139.5 | 1196.5
0.31 | 212 | 1118.5 | 1175.5
0.32 | 182 | 1116 | 1166
0.33 | 178 | 1099 | 1158
0.34 | 175 | 1080 | 1143.5
0.35 | 171 | 1070 | 1121
0.36 | 147.5 | 1057 | 1113
0.37 | 127 | 1042 | 1101.5
0.38 | 135.5 | 1016.5 | 1075
0.39 | 140.5 | 995.5 | 1062.5
0.4 | 117 | 976.5 | 1036
0.41 | 95 | 963.5 | 1025
0.42 | 105 | 934 | 1010
0.43 | 101.5 | 904 | 978
0.44 | 100.5 | 879 | 957.5
0.45 | 86.5 | 851.5 | 918
0.46 | 69 | 831.5 | 915.5
0.47 | 82.5 | 798.5 | 900
0.48 | 77 | 764.5 | 855
0.49 | 65.5 | 740 | 845
0.5 | 65 | 728 | 840