## IDS-VDS Characteristic (mA-mm)
VGS (V) | VDS = 0.100 V | VDS = 0.500 V | VDS = 0.900 V
-0.75 | 0.00030144 | 0.001176 | 0.0037586
-0.74 | 0.00028775 | 0.0011403 | 0.0036235
-0.73 | 0.00027579 | 0.0010972 | 0.0035122
-0.72 | 0.00026295 | 0.0010581 | 0.0034117
-0.71 | 0.0002519 | 0.0010212 | 0.0033103
-0.7 | 0.00023965 | 0.0009855 | 0.0032337
-0.69 | 0.00022899 | 0.0009466 | 0.0031058
-0.68 | 0.00021823 | 0.0009158 | 0.0030136
-0.67 | 0.00020973 | 0.000875 | 0.0029422
-0.66 | 0.00020005 | 0.0008489 | 0.0028496
-0.65 | 0.00019115 | 0.0008271 | 0.0027522
-0.64 | 0.00018256 | 0.000793 | 0.0026679
-0.63 | 0.0001737 | 0.0007633 | 0.0025948
-0.62 | 0.00016663 | 0.0007381 | 0.0024916
-0.61 | 0.00016017 | 0.0007042 | 0.0024281
-0.6 | 0.00015262 | 0.0006841 | 0.0023375
-0.59 | 0.00014548 | 0.0006565 | 0.0022643
-0.58 | 0.00013977 | 0.0006321 | 0.0022186
-0.57 | 0.00013338 | 0.0006131 | 0.0021399
-0.56 | 0.00012699 | 0.0005916 | 0.0020698
-0.55 | 0.000122 | 0.0005748 | 0.0020191
-0.54 | 0.00011687 | 0.0005501 | 0.0019596
-0.53 | 0.00011218 | 0.0005325 | 0.0019005
-0.52 | 0.00010734 | 0.0005193 | 0.0018552
-0.51 | 0.00010314 | 0.0005034 | 0.0018033
-0.5 | 0.00010002 | 0.00049422 | 0.0017635
-0.49 | 9.807e-05 | 0.00048341 | 0.0017261
-0.48 | 9.682e-05 | 0.00047259 | 0.0017041
-0.47 | 9.605e-05 | 0.00047167 | 0.0017077
-0.46 | 9.792e-05 | 0.00047422 | 0.0017202
-0.45 | 0.00010189 | 0.0004859 | 0.0017608
-0.44 | 0.00010931 | 0.00050931 | 0.0018294
-0.43 | 0.00011953 | 0.00054395 | 0.0019564
-0.42 | 0.00013615 | 0.0006028 | 0.002146
-0.41 | 0.00016063 | 0.0006831 | 0.0024133
-0.4 | 0.00019587 | 0.0007984 | 0.0028275
-0.39 | 0.00024543 | 0.0009672 | 0.0034348
-0.38 | 0.00031359 | 0.0012035 | 0.0042771
-0.37 | 0.00041032 | 0.0015301 | 0.0054643
-0.36 | 0.00054314 | 0.0019894 | 0.007226
-0.35 | 0.0007683 | 0.0026177 | 0.009579
-0.34 | 0.0010332 | 0.0035 | 0.012962
-0.33 | 0.0013959 | 0.0047217 | 0.017523
-0.32 | 0.0018934 | 0.006528 | 0.023941
-0.31 | 0.0025727 | 0.008826 | 0.032962
-0.3 | 0.0035094 | 0.012065 | 0.045191
-0.29 | 0.0048137 | 0.016516 | 0.06247
-0.28 | 0.006782 | 0.022504 | 0.08571
-0.27 | 0.009242 | 0.030754 | 0.1178
-0.26 | 0.012504 | 0.042036 | 0.16023
-0.25 | 0.017083 | 0.0576 | 0.219
-0.24 | 0.023275 | 0.0782 | 0.29775
-0.23 | 0.031756 | 0.1065 | 0.40503
-0.22 | 0.042993 | 0.14416 | 0.5492
-0.21 | 0.05842 | 0.19496 | 0.7386
-0.2 | 0.07928 | 0.26214 | 0.993
-0.19 | 0.10682 | 0.35325 | 1.3298
-0.18 | 0.14413 | 0.47606 | 1.7747
-0.17 | 0.19457 | 0.6357 | 2.3432
-0.16 | 0.26022 | 0.847 | 3.088
-0.15 | 0.34919 | 1.1235 | 4.01
-0.14 | 0.46719 | 1.4931 | 5.2119
-0.13 | 0.6232 | 1.9561 | 6.687
-0.12 | 0.8263 | 2.5602 | 8.507
-0.11 | 1.0945 | 3.3293 | 10.674
-0.1 | 1.4366 | 4.3103 | 13.282
-0.09 | 1.8906 | 5.5131 | 16.322
-0.08 | 2.4571 | 7.01 | 19.835
-0.07 | 3.1769 | 8.875 | 23.86
-0.06 | 4.0742 | 11.077 | 28.418
-0.05 | 5.1809 | 13.699 | 33.462
-0.04 | 6.504 | 16.779 | 39.095
-0.03 | 8.132 | 20.326 | 45.144
-0.02 | 10.055 | 24.487 | 51.653
-0.01 | 12.328 | 29.076 | 58.98
0 | 14.947 | 34.34 | 66.66
0.01 | 17.896 | 39.933 | 74.69
0.02 | 21.15 | 46.087 | 83.15
0.03 | 24.873 | 52.887 | 92.16
0.04 | 28.793 | 59.93 | 101.24
0.05 | 33.066 | 67.58 | 110.98
0.06 | 37.583 | 75.57 | 120.99
0.07 | 42.348 | 83.99 | 131.37
0.08 | 47.272 | 92.72 | 142.06
0.09 | 52.295 | 101.86 | 152.68
0.1 | 57.32 | 111.24 | 163.76
0.11 | 62.54 | 120.92 | 175.08
0.12 | 67.71 | 130.88 | 186.67
0.13 | 72.85 | 141.09 | 198.27
0.14 | 77.86 | 151.48 | 209.97
0.15 | 82.75 | 162.03 | 221.78
0.16 | 87.61 | 173.01 | 233.9
0.17 | 92.22 | 183.75 | 245.93
0.18 | 96.67 | 194.81 | 257.88
0.19 | 100.92 | 205.92 | 270.18
0.2 | 104.98 | 217.25 | 282.38
0.21 | 108.97 | 228.61 | 294.69
0.22 | 112.59 | 239.98 | 307.02
0.23 | 116.11 | 251.41 | 319.05
0.24 | 119.36 | 262.85 | 331.33
0.25 | 122.48 | 274.36 | 343.73
0.26 | 125.42 | 285.73 | 355.8
0.27 | 128.13 | 297.21 | 367.9
0.28 | 130.71 | 308.6 | 379.9
0.29 | 133.15 | 319.9 | 391.84
0.3 | 135.53 | 331.32 | 403.87
0.31 | 137.55 | 342.41 | 415.72
0.32 | 139.56 | 353.56 | 427.17
0.33 | 141.42 | 364.58 | 438.84
0.34 | 143.1 | 375.37 | 450.21
0.35 | 144.99 | 386.06 | 461.48
0.36 | 146.37 | 396.66 | 472.66
0.37 | 147.77 | 407.14 | 483.55
0.38 | 149.17 | 417.4 | 494.51
0.39 | 150.37 | 427.36 | 505.12
0.4 | 151.68 | 437.09 | 515.52
0.41 | 152.72 | 446.74 | 525.78
0.42 | 153.72 | 456.24 | 535.89
0.43 | 154.73 | 465.34 | 545.78
0.44 | 155.8 | 474.29 | 555.47
0.45 | 156.53 | 482.78 | 564.89
0.46 | 157.36 | 491.22 | 573.9
0.47 | 158.16 | 499.28 | 582.8
0.48 | 158.91 | 507.03 | 591.7
0.49 | 159.83 | 514.55 | 600.3
0.5 | 160.36 | 521.67 | 608.2

## Tranconductance (mS-mm)
VGS (V) | VDS = 0.100 V | VDS = 0.500 V | VDS = 0.900 V
-0.75 | -0.001369 | -0.00357 | -0.01351
-0.74 | -0.0012825 | -0.00394 | -0.01232
-0.73 | -0.00124 | -0.00411 | -0.01059
-0.72 | -0.0011945 | -0.0038 | -0.010095
-0.71 | -0.001165 | -0.00363 | -0.0089
-0.7 | -0.0011455 | -0.00373 | -0.010225
-0.69 | -0.001071 | -0.003485 | -0.011005
-0.68 | -0.000963 | -0.00358 | -0.00818
-0.67 | -0.000909 | -0.003345 | -0.0082
-0.66 | -0.000929 | -0.002395 | -0.0095
-0.65 | -0.0008745 | -0.002795 | -0.009085
-0.64 | -0.0008725 | -0.00319 | -0.00787
-0.63 | -0.0007965 | -0.002745 | -0.008815
-0.62 | -0.0006765 | -0.002955 | -0.008335
-0.61 | -0.0007005 | -0.0027 | -0.007705
-0.6 | -0.0007345 | -0.002385 | -0.00819
-0.59 | -0.0006425 | -0.0026 | -0.005945
-0.58 | -0.000605 | -0.00217 | -0.00622
-0.57 | -0.000639 | -0.002025 | -0.00744
-0.56 | -0.000569 | -0.001915 | -0.00604
-0.55 | -0.000506 | -0.002075 | -0.00551
-0.54 | -0.000491 | -0.002115 | -0.00593
-0.53 | -0.0004765 | -0.00154 | -0.00522
-0.52 | -0.000452 | -0.001455 | -0.00486
-0.51 | -0.000366 | -0.001254 | -0.004585
-0.5 | -0.0002535 | -0.0009995 | -0.00386
-0.49 | -0.00016 | -0.0010815 | -0.00297
-0.48 | -0.000101 | -0.000587 | -0.00092
-0.47 | 5.5e-05 | 8.15e-05 | 0.000805
-0.46 | 0.000292 | 0.0007115 | 0.002655
-0.45 | 0.0005695 | 0.0017545 | 0.00546
-0.44 | 0.000882 | 0.0029025 | 0.00978
-0.43 | 0.001342 | 0.0046745 | 0.01583
-0.42 | 0.002055 | 0.0069575 | 0.022845
-0.41 | 0.002986 | 0.00978 | 0.034075
-0.4 | 0.00424 | 0.014205 | 0.051075
-0.39 | 0.005886 | 0.020255 | 0.07248
-0.38 | 0.0082445 | 0.028145 | 0.101475
-0.37 | 0.0114775 | 0.039295 | 0.147445
-0.36 | 0.017899 | 0.05438 | 0.205735
-0.35 | 0.024503 | 0.07553 | 0.2868
-0.34 | 0.03138 | 0.1052 | 0.3972
-0.33 | 0.04301 | 0.1514 | 0.54895
-0.32 | 0.05884 | 0.205215 | 0.77195
-0.31 | 0.0808 | 0.27685 | 1.0625
-0.3 | 0.11205 | 0.3845 | 1.4754
-0.29 | 0.16363 | 0.52195 | 2.02595
-0.28 | 0.221415 | 0.7119 | 2.7665
-0.27 | 0.2861 | 0.9766 | 3.726
-0.26 | 0.39205 | 1.3423 | 5.06
-0.25 | 0.53855 | 1.8082 | 6.876
-0.24 | 0.73365 | 2.445 | 9.3015
-0.23 | 0.9859 | 3.298 | 12.5725
-0.22 | 1.3332 | 4.423 | 16.6785
-0.21 | 1.81435 | 5.899 | 22.19
-0.2 | 2.42 | 7.9145 | 29.56
-0.19 | 3.2425 | 10.696 | 39.085
-0.18 | 4.3875 | 14.1225 | 50.67
-0.17 | 5.8045 | 18.547 | 65.665
-0.16 | 7.731 | 24.39 | 83.34
-0.15 | 10.3485 | 32.305 | 106.195
-0.14 | 13.7005 | 41.63 | 133.85
-0.13 | 17.9555 | 53.355 | 164.755
-0.12 | 23.565 | 68.66 | 199.35
-0.11 | 30.515 | 87.505 | 238.75
-0.1 | 39.805 | 109.19 | 282.4
-0.09 | 51.025 | 134.985 | 327.65
-0.08 | 64.315 | 168.095 | 376.9
-0.07 | 80.855 | 203.35 | 429.15
-0.06 | 100.2 | 241.2 | 480.1
-0.05 | 121.49 | 285.1 | 533.85
-0.04 | 147.555 | 331.35 | 584.1
-0.03 | 177.55 | 385.4 | 627.9
-0.02 | 209.8 | 437.5 | 691.8
-0.01 | 244.6 | 492.65 | 750.35
0 | 278.4 | 542.85 | 785.5
0.01 | 310.15 | 587.35 | 824.5
0.02 | 348.85 | 647.7 | 873.5
0.03 | 382.15 | 692.15 | 904.5
0.04 | 409.65 | 734.65 | 941
0.05 | 439.5 | 782 | 987.5
0.06 | 464.1 | 820.5 | 1019.5
0.07 | 484.45 | 857.5 | 1053.5
0.08 | 497.35 | 893.5 | 1065.5
0.09 | 502.4 | 926 | 1085
0.1 | 512.25 | 953 | 1120
0.11 | 519.5 | 982 | 1145.5
0.12 | 515.5 | 1008.5 | 1159.5
0.13 | 507.5 | 1030 | 1165
0.14 | 495 | 1047 | 1175.5
0.15 | 487.5 | 1076.5 | 1196.5
0.16 | 473.5 | 1086 | 1207.5
0.17 | 453 | 1090 | 1199
0.18 | 435 | 1108.5 | 1212.5
0.19 | 415.5 | 1122 | 1225
0.2 | 402.5 | 1134.5 | 1225.5
0.21 | 380.5 | 1136.5 | 1232
0.22 | 357 | 1140 | 1218
0.23 | 338.5 | 1143.5 | 1215.5
0.24 | 318.5 | 1147.5 | 1234
0.25 | 303 | 1144 | 1223.5
0.26 | 282.5 | 1142.5 | 1208.5
0.27 | 264.5 | 1143.5 | 1205
0.28 | 251 | 1134.5 | 1197
0.29 | 241 | 1136 | 1198.5
0.3 | 220 | 1125.5 | 1194
0.31 | 201.5 | 1112 | 1165
0.32 | 193.5 | 1108.5 | 1156
0.33 | 177 | 1090.5 | 1152
0.34 | 178.5 | 1074 | 1132
0.35 | 163.5 | 1064.5 | 1122.5
0.36 | 139 | 1054 | 1103.5
0.37 | 140 | 1037 | 1092.5
0.38 | 130 | 1011 | 1078.5
0.39 | 125.5 | 984.5 | 1050.5
0.4 | 117.5 | 969 | 1033
0.41 | 102 | 957.5 | 1018.5
0.42 | 100.5 | 930 | 1000
0.43 | 104 | 902.5 | 979
0.44 | 90 | 872 | 955.5
0.45 | 78 | 846.5 | 921.5
0.46 | 81.5 | 825 | 895.5
0.47 | 77.5 | 790.5 | 890
0.48 | 83.5 | 763.5 | 875
0.49 | 72.5 | 732 | 825
0.5 | 53 | 712 | 790