## IDS-VDS Characteristic (mA-mm)
VGS (V) | VDS = 0.100 V | VDS = 0.500 V | VDS = 0.900 V
-0.75 | 0.00030054 | 0.0011994 | 0.0039431
-0.74 | 0.00028598 | 0.0011646 | 0.0038427
-0.73 | 0.0002737 | 0.0011183 | 0.0037147
-0.72 | 0.00026148 | 0.0010784 | 0.0036252
-0.71 | 0.00024969 | 0.0010368 | 0.0035217
-0.7 | 0.00023771 | 0.0010012 | 0.0034096
-0.69 | 0.00022801 | 0.0009655 | 0.0032757
-0.68 | 0.00021829 | 0.000938 | 0.0031836
-0.67 | 0.00020865 | 0.0009007 | 0.0030935
-0.66 | 0.00019867 | 0.000868 | 0.0029931
-0.65 | 0.00018991 | 0.0008383 | 0.0028995
-0.64 | 0.00018215 | 0.0008003 | 0.0028055
-0.63 | 0.00017455 | 0.0007758 | 0.0027235
-0.62 | 0.00016695 | 0.0007526 | 0.0026239
-0.61 | 0.00015954 | 0.0007196 | 0.002552
-0.6 | 0.00015213 | 0.0006967 | 0.0024742
-0.59 | 0.00014451 | 0.0006705 | 0.0023977
-0.58 | 0.00013817 | 0.0006468 | 0.0023115
-0.57 | 0.00013259 | 0.0006209 | 0.0022436
-0.56 | 0.00012589 | 0.0006024 | 0.0021641
-0.55 | 0.00012141 | 0.0005794 | 0.0021063
-0.54 | 0.00011556 | 0.0005582 | 0.0020446
-0.53 | 0.0001103 | 0.0005447 | 0.0019876
-0.52 | 0.00010626 | 0.0005262 | 0.0019232
-0.51 | 0.00010294 | 0.0005087 | 0.0018787
-0.5 | 9.969e-05 | 0.00049841 | 0.0018386
-0.49 | 9.659e-05 | 0.0004835 | 0.0017922
-0.48 | 9.523e-05 | 0.00047616 | 0.0017678
-0.47 | 9.445e-05 | 0.00047078 | 0.0017552
-0.46 | 9.577e-05 | 0.00047412 | 0.0017657
-0.45 | 9.876e-05 | 0.00048168 | 0.0017991
-0.44 | 0.00010474 | 0.00049761 | 0.0018437
-0.43 | 0.00011515 | 0.00052952 | 0.0019557
-0.42 | 0.00013012 | 0.0005828 | 0.0021189
-0.41 | 0.00015151 | 0.0006535 | 0.0023674
-0.4 | 0.00018383 | 0.0007603 | 0.0027403
-0.39 | 0.00022982 | 0.0009106 | 0.0032726
-0.38 | 0.00029349 | 0.0011272 | 0.0040368
-0.37 | 0.00038254 | 0.0014229 | 0.0051366
-0.36 | 0.00050576 | 0.0018437 | 0.00673
-0.35 | 0.0007157 | 0.0024262 | 0.008892
-0.34 | 0.000964 | 0.0032421 | 0.011954
-0.33 | 0.0013012 | 0.0043597 | 0.016147
-0.32 | 0.0017656 | 0.00604 | 0.022095
-0.31 | 0.0023983 | 0.008192 | 0.030267
-0.3 | 0.0032821 | 0.011137 | 0.041686
-0.29 | 0.0044935 | 0.015263 | 0.05754
-0.28 | 0.006352 | 0.020862 | 0.07896
-0.27 | 0.008654 | 0.028611 | 0.10853
-0.26 | 0.011767 | 0.038891 | 0.1486
-0.25 | 0.016032 | 0.053445 | 0.20235
-0.24 | 0.021845 | 0.07355 | 0.27675
-0.23 | 0.02982 | 0.10067 | 0.37664
-0.22 | 0.040373 | 0.13544 | 0.51198
-0.21 | 0.054989 | 0.18358 | 0.6898
-0.2 | 0.07567 | 0.24786 | 0.9297
-0.19 | 0.10239 | 0.33456 | 1.2515
-0.18 | 0.13831 | 0.44889 | 1.6711
-0.17 | 0.18646 | 0.6037 | 2.2186
-0.16 | 0.24972 | 0.8031 | 2.9242
-0.15 | 0.33461 | 1.0725 | 3.8095
-0.14 | 0.44839 | 1.4176 | 4.9639
-0.13 | 0.5974 | 1.8653 | 6.403
-0.12 | 0.7962 | 2.4532 | 8.152
-0.11 | 1.0522 | 3.1768 | 10.268
-0.1 | 1.3887 | 4.1217 | 12.803
-0.09 | 1.8206 | 5.3056 | 15.845
-0.08 | 2.3708 | 6.757 | 19.244
-0.07 | 3.0585 | 8.532 | 23.184
-0.06 | 3.9343 | 10.678 | 27.667
-0.05 | 5.0234 | 13.258 | 32.67
-0.04 | 6.293 | 16.258 | 38.261
-0.03 | 7.888 | 19.819 | 44.348
-0.02 | 9.769 | 23.732 | 50.789
-0.01 | 12.007 | 28.336 | 58.05
0 | 14.566 | 33.469 | 65.62
0.01 | 17.481 | 39.089 | 73.66
0.02 | 20.666 | 45.221 | 82.02
0.03 | 24.341 | 51.765 | 91.06
0.04 | 28.279 | 58.92 | 100.19
0.05 | 32.516 | 66.42 | 109.89
0.06 | 37.04 | 74.41 | 119.83
0.07 | 41.772 | 82.94 | 130.24
0.08 | 46.665 | 91.64 | 140.88
0.09 | 51.688 | 100.6 | 151.56
0.1 | 56.815 | 110.03 | 162.73
0.11 | 61.84 | 119.64 | 173.95
0.12 | 67.06 | 129.71 | 185.49
0.13 | 72.3 | 139.99 | 197.17
0.14 | 77.36 | 150.18 | 208.83
0.15 | 82.33 | 160.89 | 220.81
0.16 | 87.23 | 171.8 | 232.92
0.17 | 91.82 | 182.63 | 244.99
0.18 | 96.33 | 193.82 | 256.98
0.19 | 100.64 | 204.86 | 269.2
0.2 | 104.8 | 216.21 | 281.51
0.21 | 108.79 | 227.69 | 293.95
0.22 | 112.49 | 239.05 | 306.31
0.23 | 116.08 | 250.42 | 318.4
0.24 | 119.34 | 261.93 | 330.77
0.25 | 122.46 | 273.61 | 343.1
0.26 | 125.55 | 285.06 | 355.29
0.27 | 128.3 | 296.58 | 367.4
0.28 | 131.06 | 307.87 | 379.45
0.29 | 133.33 | 319.34 | 391.47
0.3 | 135.6 | 330.85 | 403.56
0.31 | 137.79 | 342.08 | 415.41
0.32 | 139.96 | 353.26 | 427.04
0.33 | 141.91 | 364.26 | 438.72
0.34 | 143.7 | 375.23 | 450.26
0.35 | 145.22 | 386.05 | 461.58
0.36 | 146.81 | 396.65 | 472.89
0.37 | 148.57 | 407.21 | 483.83
0.38 | 149.83 | 417.45 | 494.81
0.39 | 151.02 | 427.55 | 505.52
0.4 | 152.22 | 437.48 | 515.96
0.41 | 153.32 | 447.18 | 526.42
0.42 | 154.65 | 456.65 | 536.54
0.43 | 155.48 | 465.91 | 546.5
0.44 | 156.29 | 474.96 | 556.24
0.45 | 157.29 | 483.54 | 565.76
0.46 | 158.31 | 492.1 | 574.8
0.47 | 159.13 | 500.15 | 583.8
0.48 | 159.76 | 508.12 | 592.6
0.49 | 160.39 | 515.73 | 601.4
0.5 | 161.28 | 522.95 | 609.9

## Tranconductance (mS-mm)
VGS (V) | VDS = 0.100 V | VDS = 0.500 V | VDS = 0.900 V
-0.75 | -0.001456 | -0.00348 | -0.01004
-0.74 | -0.001342 | -0.004055 | -0.01142
-0.73 | -0.001225 | -0.00431 | -0.010875
-0.72 | -0.0012005 | -0.004075 | -0.00965
-0.71 | -0.0011885 | -0.00386 | -0.01078
-0.7 | -0.001084 | -0.003565 | -0.0123
-0.69 | -0.000971 | -0.00316 | -0.0113
-0.68 | -0.000968 | -0.00324 | -0.00911
-0.67 | -0.000981 | -0.0035 | -0.009525
-0.66 | -0.000937 | -0.00312 | -0.0097
-0.65 | -0.000826 | -0.003385 | -0.00938
-0.64 | -0.000768 | -0.003125 | -0.0088
-0.63 | -0.00076 | -0.002385 | -0.00908
-0.62 | -0.0007505 | -0.00281 | -0.008575
-0.61 | -0.000741 | -0.002795 | -0.007485
-0.6 | -0.0007515 | -0.002455 | -0.007715
-0.59 | -0.000698 | -0.002495 | -0.008135
-0.58 | -0.000596 | -0.00248 | -0.007705
-0.57 | -0.000614 | -0.00222 | -0.00737
-0.56 | -0.000559 | -0.002075 | -0.006865
-0.55 | -0.0005165 | -0.00221 | -0.005975
-0.54 | -0.0005555 | -0.001735 | -0.005935
-0.53 | -0.000465 | -0.0016 | -0.00607
-0.52 | -0.000368 | -0.0018 | -0.005445
-0.51 | -0.0003285 | -0.0013895 | -0.00423
-0.5 | -0.0003175 | -0.00126 | -0.004325
-0.49 | -0.000223 | -0.0011125 | -0.00354
-0.48 | -0.000107 | -0.000636 | -0.00185
-0.47 | 2.7e-05 | -0.000102 | -0.000105
-0.46 | 0.0002155 | 0.000545 | 0.002195
-0.45 | 0.0004485 | 0.0011745 | 0.0039
-0.44 | 0.0008195 | 0.002392 | 0.00783
-0.43 | 0.001269 | 0.0042595 | 0.01376
-0.42 | 0.001818 | 0.006199 | 0.020585
-0.41 | 0.0026855 | 0.008875 | 0.03107
-0.4 | 0.0039155 | 0.012855 | 0.04526
-0.39 | 0.005483 | 0.018345 | 0.064825
-0.38 | 0.007636 | 0.025615 | 0.0932
-0.37 | 0.0106135 | 0.035825 | 0.13466
-0.36 | 0.016658 | 0.050165 | 0.18777
-0.35 | 0.022912 | 0.06992 | 0.2612
-0.34 | 0.029275 | 0.096675 | 0.36275
-0.33 | 0.04008 | 0.139895 | 0.50705
-0.32 | 0.054855 | 0.191615 | 0.706
-0.31 | 0.075825 | 0.25485 | 0.97955
-0.3 | 0.10476 | 0.35355 | 1.36365
-0.29 | 0.153495 | 0.48625 | 1.8637
-0.28 | 0.208025 | 0.6674 | 2.5495
-0.27 | 0.27075 | 0.90145 | 3.482
-0.26 | 0.3689 | 1.2417 | 4.691
-0.25 | 0.5039 | 1.73295 | 6.4075
-0.24 | 0.6894 | 2.36125 | 8.7145
-0.23 | 0.9264 | 3.0945 | 11.7615
-0.22 | 1.25845 | 4.1455 | 15.658
-0.21 | 1.76485 | 5.621 | 20.886
-0.2 | 2.37005 | 7.549 | 28.085
-0.19 | 3.132 | 10.0515 | 37.07
-0.18 | 4.2035 | 13.457 | 48.355
-0.17 | 5.5705 | 17.7105 | 62.655
-0.16 | 7.4075 | 23.44 | 79.545
-0.15 | 9.9335 | 30.725 | 101.985
-0.14 | 13.1395 | 39.64 | 129.675
-0.13 | 17.3905 | 51.78 | 159.405
-0.12 | 22.74 | 65.575 | 193.25
-0.11 | 29.625 | 83.425 | 232.55
-0.1 | 38.42 | 106.44 | 278.85
-0.09 | 49.105 | 131.765 | 322.05
-0.08 | 61.895 | 161.32 | 366.95
-0.07 | 78.175 | 196.05 | 421.15
-0.06 | 98.245 | 236.3 | 474.3
-0.05 | 117.935 | 279 | 529.7
-0.04 | 143.23 | 328.05 | 583.9
-0.03 | 173.8 | 373.7 | 626.4
-0.02 | 205.95 | 425.85 | 685.1
-0.01 | 239.85 | 486.85 | 741.55
0 | 273.7 | 537.65 | 780.5
0.01 | 305 | 587.6 | 820
0.02 | 343 | 633.8 | 870
0.03 | 380.65 | 684.95 | 908.5
0.04 | 408.75 | 732.75 | 941.5
0.05 | 438.05 | 774.5 | 982
0.06 | 462.8 | 826 | 1017.5
0.07 | 481.25 | 861.5 | 1052.5
0.08 | 495.8 | 883 | 1066
0.09 | 507.5 | 919.5 | 1092.5
0.1 | 507.6 | 952 | 1119.5
0.11 | 512.25 | 984 | 1138
0.12 | 523 | 1017.5 | 1161
0.13 | 515 | 1023.5 | 1167
0.14 | 501.5 | 1045 | 1182
0.15 | 493.5 | 1081 | 1204.5
0.16 | 474.5 | 1087 | 1209
0.17 | 455 | 1101 | 1203
0.18 | 441 | 1111.5 | 1210.5
0.19 | 423.5 | 1119.5 | 1226.5
0.2 | 407.5 | 1141.5 | 1237.5
0.21 | 384.5 | 1142 | 1240
0.22 | 364.5 | 1136.5 | 1222.5
0.23 | 342.5 | 1144 | 1223
0.24 | 319 | 1159.5 | 1235
0.25 | 310.5 | 1156.5 | 1226
0.26 | 292 | 1148.5 | 1215
0.27 | 275.5 | 1140.5 | 1208
0.28 | 251.5 | 1138 | 1203.5
0.29 | 227 | 1149 | 1205.5
0.3 | 223 | 1137 | 1197
0.31 | 218 | 1120.5 | 1174
0.32 | 206 | 1109 | 1165.5
0.33 | 187 | 1098.5 | 1161
0.34 | 165.5 | 1089.5 | 1143
0.35 | 155.5 | 1071 | 1131.5
0.36 | 167.5 | 1058 | 1112.5
0.37 | 151 | 1040 | 1096
0.38 | 122.5 | 1017 | 1084.5
0.39 | 119.5 | 1001.5 | 1057.5
0.4 | 115 | 981.5 | 1045
0.41 | 121.5 | 958.5 | 1029
0.42 | 108 | 936.5 | 1004
0.43 | 82 | 915.5 | 985
0.44 | 90.5 | 881.5 | 963
0.45 | 101 | 857 | 928
0.46 | 92 | 830.5 | 902
0.47 | 72.5 | 801 | 890
0.48 | 63 | 779 | 880
0.49 | 76 | 741.5 | 865
0.5 | 89 | 722 | 850