## IDS-VDS Characteristic (mA-mm)
VGS (V) | VDS = 0.100 V | VDS = 0.500 V | VDS = 0.900 V
-0.75 | 0.00034245 | 0.0013926 | 0.0045089
-0.74 | 0.00032735 | 0.001337 | 0.0043523
-0.73 | 0.00031202 | 0.001285 | 0.0042329
-0.72 | 0.00030081 | 0.0012377 | 0.0041113
-0.71 | 0.00028552 | 0.0011829 | 0.0039711
-0.7 | 0.00027341 | 0.001146 | 0.0038596
-0.69 | 0.00026126 | 0.0011035 | 0.0037276
-0.68 | 0.00024763 | 0.00106 | 0.0036331
-0.67 | 0.0002401 | 0.0010187 | 0.0035117
-0.66 | 0.00022633 | 0.0009808 | 0.0034022
-0.65 | 0.0002158 | 0.0009496 | 0.0033047
-0.64 | 0.00020585 | 0.0009139 | 0.0031898
-0.63 | 0.00019891 | 0.000887 | 0.0030907
-0.62 | 0.00018862 | 0.0008549 | 0.002992
-0.61 | 0.00018043 | 0.0008164 | 0.0028984
-0.6 | 0.00017077 | 0.0007918 | 0.0027987
-0.59 | 0.0001628 | 0.0007577 | 0.0027201
-0.58 | 0.00015627 | 0.0007278 | 0.0026375
-0.57 | 0.00014872 | 0.0007043 | 0.0025338
-0.56 | 0.00014271 | 0.0006836 | 0.0024686
-0.55 | 0.00013656 | 0.0006581 | 0.0023756
-0.54 | 0.00013015 | 0.000634 | 0.0022988
-0.53 | 0.00012524 | 0.0006127 | 0.0022355
-0.52 | 0.0001195 | 0.0005921 | 0.0021603
-0.51 | 0.00011547 | 0.0005756 | 0.0021063
-0.5 | 0.00011104 | 0.0005593 | 0.0020703
-0.49 | 0.00010793 | 0.0005481 | 0.0020158
-0.48 | 0.00010546 | 0.0005348 | 0.0019839
-0.47 | 0.00010462 | 0.0005255 | 0.0019584
-0.46 | 0.00010534 | 0.000526 | 0.0019428
-0.45 | 0.00010798 | 0.0005347 | 0.0019745
-0.44 | 0.00011391 | 0.0005489 | 0.0020169
-0.43 | 0.00012289 | 0.0005782 | 0.0021216
-0.42 | 0.00013755 | 0.0006264 | 0.0022855
-0.41 | 0.00015934 | 0.0006963 | 0.0025258
-0.4 | 0.00019125 | 0.0007968 | 0.0028893
-0.39 | 0.00023775 | 0.0009501 | 0.0034029
-0.38 | 0.00030104 | 0.001162 | 0.0041791
-0.37 | 0.00038987 | 0.0014647 | 0.0052545
-0.36 | 0.00051355 | 0.0018833 | 0.006865
-0.35 | 0.0007253 | 0.0024669 | 0.008998
-0.34 | 0.0009742 | 0.0032786 | 0.012065
-0.33 | 0.0013102 | 0.0044103 | 0.016302
-0.32 | 0.001778 | 0.006098 | 0.022099
-0.31 | 0.0024209 | 0.008227 | 0.030346
-0.3 | 0.0033188 | 0.011246 | 0.041848
-0.29 | 0.0045347 | 0.015371 | 0.0576
-0.28 | 0.006391 | 0.021031 | 0.07898
-0.27 | 0.008706 | 0.028671 | 0.10885
-0.26 | 0.01188 | 0.03927 | 0.14774
-0.25 | 0.016159 | 0.053662 | 0.20334
-0.24 | 0.022031 | 0.07399 | 0.27766
-0.23 | 0.030123 | 0.10001 | 0.37825
-0.22 | 0.040735 | 0.13608 | 0.51227
-0.21 | 0.055436 | 0.18452 | 0.6956
-0.2 | 0.07621 | 0.24888 | 0.9314
-0.19 | 0.10319 | 0.33554 | 1.249
-0.18 | 0.13945 | 0.45182 | 1.6759
-0.17 | 0.18833 | 0.6073 | 2.2224
-0.16 | 0.25301 | 0.8111 | 2.9299
-0.15 | 0.33841 | 1.0742 | 3.8124
-0.14 | 0.45407 | 1.4298 | 4.9717
-0.13 | 0.6047 | 1.8819 | 6.403
-0.12 | 0.8043 | 2.4473 | 8.141
-0.11 | 1.0645 | 3.2122 | 10.303
-0.1 | 1.4052 | 4.1509 | 12.829
-0.09 | 1.8449 | 5.3338 | 15.835
-0.08 | 2.4044 | 6.804 | 19.312
-0.07 | 3.1037 | 8.582 | 23.206
-0.06 | 3.9887 | 10.759 | 27.697
-0.05 | 5.0894 | 13.368 | 32.747
-0.04 | 6.363 | 16.375 | 38.264
-0.03 | 7.973 | 19.923 | 44.367
-0.02 | 9.865 | 23.945 | 50.869
-0.01 | 12.119 | 28.535 | 58.01
0 | 14.71 | 33.673 | 65.78
0.01 | 17.641 | 39.348 | 73.81
0.02 | 20.862 | 45.363 | 82.15
0.03 | 24.541 | 52.082 | 91.27
0.04 | 28.49 | 59.12 | 100.42
0.05 | 32.724 | 66.7 | 110.16
0.06 | 37.262 | 74.78 | 120.19
0.07 | 41.973 | 83.21 | 130.54
0.08 | 46.922 | 92.08 | 141.06
0.09 | 51.953 | 101.02 | 152
0.1 | 56.98 | 110.46 | 163.06
0.11 | 62.16 | 120.16 | 174.42
0.12 | 67.42 | 130.25 | 186.08
0.13 | 72.53 | 140.43 | 197.5
0.14 | 77.64 | 150.81 | 209.5
0.15 | 82.58 | 161.44 | 221.39
0.16 | 87.41 | 172.33 | 233.46
0.17 | 92.08 | 183.28 | 245.64
0.18 | 96.55 | 194.24 | 257.7
0.19 | 100.92 | 205.57 | 269.93
0.2 | 105.03 | 216.87 | 282.26
0.21 | 108.95 | 228.37 | 294.75
0.22 | 112.68 | 239.91 | 306.95
0.23 | 116.15 | 251.19 | 319.34
0.24 | 119.6 | 262.91 | 331.61
0.25 | 122.7 | 274.53 | 343.95
0.26 | 125.62 | 286.01 | 356.25
0.27 | 128.45 | 297.54 | 368.31
0.28 | 131.16 | 308.92 | 380.52
0.29 | 133.58 | 320.4 | 392.62
0.3 | 135.91 | 331.86 | 404.63
0.31 | 138.04 | 343.14 | 416.58
0.32 | 140.11 | 354.2 | 428.21
0.33 | 142.19 | 365.39 | 440.04
0.34 | 143.9 | 376.33 | 451.56
0.35 | 145.5 | 387.15 | 462.88
0.36 | 147.09 | 397.9 | 474.15
0.37 | 148.5 | 408.37 | 485.3
0.38 | 150.07 | 418.75 | 496.26
0.39 | 151.16 | 428.94 | 507.01
0.4 | 152.44 | 438.8 | 517.51
0.41 | 153.56 | 448.5 | 527.77
0.42 | 154.76 | 458.09 | 538.08
0.43 | 155.76 | 467.36 | 548.14
0.44 | 156.71 | 476.35 | 557.92
0.45 | 157.55 | 485.03 | 567.48
0.46 | 158.45 | 493.54 | 576.6
0.47 | 159.47 | 501.73 | 585.6
0.48 | 160.07 | 509.68 | 594.6
0.49 | 160.75 | 517.2 | 603.2
0.5 | 161.48 | 524.58 | 611.6

## Tranconductance (mS-mm)
VGS (V) | VDS = 0.100 V | VDS = 0.500 V | VDS = 0.900 V
-0.75 | -0.00151 | -0.00556 | -0.01566
-0.74 | -0.0015215 | -0.00538 | -0.0138
-0.73 | -0.001327 | -0.004965 | -0.01205
-0.72 | -0.001325 | -0.005105 | -0.01309
-0.71 | -0.00137 | -0.004585 | -0.012585
-0.7 | -0.001213 | -0.00397 | -0.012175
-0.69 | -0.001289 | -0.0043 | -0.011325
-0.68 | -0.001058 | -0.00424 | -0.010795
-0.67 | -0.001065 | -0.00396 | -0.011545
-0.66 | -0.001215 | -0.003455 | -0.01035
-0.65 | -0.001024 | -0.003345 | -0.01062
-0.64 | -0.0008445 | -0.00313 | -0.0107
-0.63 | -0.0008615 | -0.00295 | -0.00989
-0.62 | -0.000924 | -0.00353 | -0.009615
-0.61 | -0.0008925 | -0.003155 | -0.009665
-0.6 | -0.0008815 | -0.002935 | -0.008915
-0.59 | -0.000725 | -0.0032 | -0.00806
-0.58 | -0.000704 | -0.00267 | -0.009315
-0.57 | -0.000678 | -0.00221 | -0.008445
-0.56 | -0.000608 | -0.00231 | -0.00791
-0.55 | -0.000628 | -0.00248 | -0.00849
-0.54 | -0.000566 | -0.00227 | -0.007005
-0.53 | -0.0005325 | -0.002095 | -0.006925
-0.52 | -0.0004885 | -0.001855 | -0.00646
-0.51 | -0.000423 | -0.00164 | -0.0045
-0.5 | -0.000377 | -0.001375 | -0.004525
-0.49 | -0.000279 | -0.001225 | -0.00432
-0.48 | -0.0001655 | -0.00113 | -0.00287
-0.47 | -6e-06 | -0.00044 | -0.002055
-0.46 | 0.000168 | 0.00046 | 0.000805
-0.45 | 0.0004285 | 0.001145 | 0.003705
-0.44 | 0.0007455 | 0.002175 | 0.007355
-0.43 | 0.001182 | 0.003875 | 0.01343
-0.42 | 0.0018225 | 0.005905 | 0.02021
-0.41 | 0.002685 | 0.00852 | 0.03019
-0.4 | 0.0039205 | 0.01269 | 0.043855
-0.39 | 0.0054895 | 0.01826 | 0.06449
-0.38 | 0.007606 | 0.02573 | 0.09258
-0.37 | 0.0106255 | 0.036065 | 0.134295
-0.36 | 0.0167715 | 0.05011 | 0.187175
-0.35 | 0.0230325 | 0.069765 | 0.26
-0.34 | 0.029245 | 0.09717 | 0.3652
-0.33 | 0.04019 | 0.14097 | 0.5017
-0.32 | 0.055535 | 0.190835 | 0.7022
-0.31 | 0.07704 | 0.2574 | 0.98745
-0.3 | 0.10569 | 0.3572 | 1.3627
-0.29 | 0.15361 | 0.48925 | 1.8566
-0.28 | 0.208565 | 0.665 | 2.5625
-0.27 | 0.27445 | 0.91195 | 3.438
-0.26 | 0.37265 | 1.24955 | 4.7245
-0.25 | 0.50755 | 1.736 | 6.496
-0.24 | 0.6982 | 2.3174 | 8.7455
-0.23 | 0.9352 | 3.1045 | 11.7305
-0.22 | 1.26565 | 4.2255 | 15.8675
-0.21 | 1.77375 | 5.64 | 20.9565
-0.2 | 2.3877 | 7.551 | 27.67
-0.19 | 3.162 | 10.147 | 37.225
-0.18 | 4.257 | 13.588 | 48.67
-0.17 | 5.678 | 17.964 | 62.7
-0.16 | 7.504 | 23.345 | 79.5
-0.15 | 10.053 | 30.935 | 102.09
-0.14 | 13.3145 | 40.385 | 129.53
-0.13 | 17.5115 | 50.875 | 158.465
-0.12 | 22.99 | 66.515 | 195
-0.11 | 30.045 | 85.18 | 234.4
-0.1 | 39.02 | 106.08 | 276.6
-0.09 | 49.96 | 132.655 | 324.15
-0.08 | 62.94 | 162.41 | 368.55
-0.07 | 79.215 | 197.75 | 419.25
-0.06 | 99.285 | 239.3 | 477.05
-0.05 | 118.715 | 280.8 | 528.35
-0.04 | 144.18 | 327.75 | 581
-0.03 | 175.1 | 378.5 | 630.25
-0.02 | 207.3 | 430.6 | 682.15
-0.01 | 242.25 | 486.4 | 745.55
0 | 276.1 | 540.65 | 790
0.01 | 307.6 | 584.5 | 818.5
0.02 | 345 | 636.7 | 873
0.03 | 381.4 | 687.85 | 913.5
0.04 | 409.15 | 730.9 | 944.5
0.05 | 438.6 | 783 | 988.5
0.06 | 462.45 | 825.5 | 1019
0.07 | 483 | 865 | 1043.5
0.08 | 499 | 890.5 | 1073
0.09 | 502.9 | 919 | 1100
0.1 | 510.35 | 957 | 1121
0.11 | 522 | 989.5 | 1151
0.12 | 518.5 | 1013.5 | 1154
0.13 | 511 | 1028 | 1171
0.14 | 502.5 | 1050.5 | 1194.5
0.15 | 488.5 | 1076 | 1198
0.16 | 475 | 1092 | 1212.5
0.17 | 457 | 1095.5 | 1212
0.18 | 442 | 1114.5 | 1214.5
0.19 | 424 | 1131.5 | 1228
0.2 | 401.5 | 1140 | 1241
0.21 | 382.5 | 1152 | 1234.5
0.22 | 360 | 1141 | 1229.5
0.23 | 346 | 1150 | 1233
0.24 | 327.5 | 1167 | 1230.5
0.25 | 301 | 1155 | 1232
0.26 | 287.5 | 1150.5 | 1218
0.27 | 277 | 1145.5 | 1213.5
0.28 | 256.5 | 1143 | 1215.5
0.29 | 237.5 | 1147 | 1205.5
0.3 | 223 | 1137 | 1198
0.31 | 210 | 1117 | 1179
0.32 | 207.5 | 1112.5 | 1173
0.33 | 189.5 | 1106.5 | 1167.5
0.34 | 165.5 | 1088 | 1142
0.35 | 159.5 | 1078.5 | 1129.5
0.36 | 150 | 1061 | 1121
0.37 | 149 | 1042.5 | 1105.5
0.38 | 133 | 1028.5 | 1085.5
0.39 | 118.5 | 1002.5 | 1062.5
0.4 | 120 | 978 | 1038
0.41 | 116 | 964.5 | 1028.5
0.42 | 110 | 943 | 1018.5
0.43 | 97.5 | 913 | 992
0.44 | 89.5 | 883.5 | 967
0.45 | 87 | 859.5 | 934
0.46 | 96 | 835 | 906
0.47 | 81 | 807 | 900
0.48 | 64 | 773.5 | 880
0.49 | 70.5 | 745 | 850
0.5 | 73 | 738 | 840