## IDS-VDS Characteristic (mA-mm)
VGS (V) | VDS = 0.100 V | VDS = 0.500 V | VDS = 0.900 V
-0.75 | 0.00033566 | 0.0013429 | 0.0043919
-0.74 | 0.00031913 | 0.0012881 | 0.0042283
-0.73 | 0.00030532 | 0.0012542 | 0.0041429
-0.72 | 0.0002925 | 0.0012007 | 0.0039985
-0.71 | 0.0002792 | 0.0011523 | 0.0039013
-0.7 | 0.00026782 | 0.0011184 | 0.003755
-0.69 | 0.00025446 | 0.0010725 | 0.003656
-0.68 | 0.00024194 | 0.0010361 | 0.0035584
-0.67 | 0.00023259 | 0.0010011 | 0.0034353
-0.66 | 0.00022161 | 0.0009715 | 0.0033233
-0.65 | 0.00021044 | 0.0009361 | 0.0032084
-0.64 | 0.00020218 | 0.0009037 | 0.0031256
-0.63 | 0.00019345 | 0.0008679 | 0.0030127
-0.62 | 0.00018459 | 0.0008332 | 0.0029188
-0.61 | 0.00017672 | 0.0008091 | 0.0028322
-0.6 | 0.00016799 | 0.0007773 | 0.0027584
-0.59 | 0.00016143 | 0.0007445 | 0.0026534
-0.58 | 0.00015259 | 0.0007224 | 0.0025724
-0.57 | 0.00014626 | 0.0006961 | 0.0024794
-0.56 | 0.00013954 | 0.0006703 | 0.0023955
-0.55 | 0.00013368 | 0.0006444 | 0.0023293
-0.54 | 0.00012738 | 0.0006218 | 0.0022654
-0.53 | 0.00012222 | 0.0006035 | 0.0021921
-0.52 | 0.00011657 | 0.0005792 | 0.0021397
-0.51 | 0.00011272 | 0.0005652 | 0.0020726
-0.5 | 0.00010908 | 0.0005497 | 0.0020221
-0.49 | 0.00010546 | 0.0005332 | 0.0019774
-0.48 | 0.00010366 | 0.0005221 | 0.0019361
-0.47 | 0.00010277 | 0.0005206 | 0.0019219
-0.46 | 0.00010301 | 0.000519 | 0.0019327
-0.45 | 0.00010631 | 0.0005226 | 0.0019438
-0.44 | 0.00011161 | 0.0005412 | 0.0020058
-0.43 | 0.00012177 | 0.0005706 | 0.0021063
-0.42 | 0.00013726 | 0.0006221 | 0.0022832
-0.41 | 0.00015929 | 0.000693 | 0.0025175
-0.4 | 0.00019142 | 0.000797 | 0.0028984
-0.39 | 0.00023731 | 0.0009504 | 0.0034265
-0.38 | 0.00030221 | 0.0011634 | 0.0041711
-0.37 | 0.00039331 | 0.0014702 | 0.0052645
-0.36 | 0.00051953 | 0.00189 | 0.00689
-0.35 | 0.0007308 | 0.0024803 | 0.009033
-0.34 | 0.0009814 | 0.0033031 | 0.012098
-0.33 | 0.0013235 | 0.0044327 | 0.01639
-0.32 | 0.0017951 | 0.006141 | 0.022339
-0.31 | 0.002445 | 0.008273 | 0.03047
-0.3 | 0.0033464 | 0.011281 | 0.042084
-0.29 | 0.0045705 | 0.01548 | 0.05812
-0.28 | 0.006443 | 0.021179 | 0.07964
-0.27 | 0.008792 | 0.028975 | 0.10957
-0.26 | 0.011973 | 0.039665 | 0.1496
-0.25 | 0.016292 | 0.054161 | 0.20458
-0.24 | 0.022137 | 0.07469 | 0.28036
-0.23 | 0.030114 | 0.10091 | 0.38092
-0.22 | 0.041019 | 0.13709 | 0.51747
-0.21 | 0.055503 | 0.18545 | 0.7005
-0.2 | 0.07674 | 0.25082 | 0.9412
-0.19 | 0.10325 | 0.33752 | 1.2635
-0.18 | 0.14009 | 0.45298 | 1.6816
-0.17 | 0.18823 | 0.6099 | 2.2392
-0.16 | 0.25272 | 0.8105 | 2.9444
-0.15 | 0.33805 | 1.0785 | 3.8488
-0.14 | 0.45297 | 1.4324 | 5.0004
-0.13 | 0.6023 | 1.8813 | 6.451
-0.12 | 0.8015 | 2.46 | 8.211
-0.11 | 1.0597 | 3.2068 | 10.316
-0.1 | 1.3955 | 4.1426 | 12.855
-0.09 | 1.8362 | 5.3526 | 15.875
-0.08 | 2.3872 | 6.812 | 19.324
-0.07 | 3.1026 | 8.591 | 23.266
-0.06 | 3.9822 | 10.765 | 27.771
-0.05 | 5.0745 | 13.38 | 32.779
-0.04 | 6.383 | 16.395 | 38.305
-0.03 | 7.97 | 19.947 | 44.381
-0.02 | 9.887 | 23.915 | 50.806
-0.01 | 12.115 | 28.561 | 58.08
0 | 14.736 | 33.74 | 65.72
0.01 | 17.635 | 39.338 | 73.74
0.02 | 20.913 | 45.382 | 82.1
0.03 | 24.554 | 52.136 | 91.12
0.04 | 28.517 | 59.08 | 100.26
0.05 | 32.786 | 66.72 | 110.01
0.06 | 37.241 | 74.61 | 119.98
0.07 | 42.028 | 83.14 | 130.31
0.08 | 46.927 | 91.88 | 140.88
0.09 | 51.913 | 100.82 | 151.66
0.1 | 57 | 110.29 | 162.69
0.11 | 62.15 | 119.97 | 174.03
0.12 | 67.33 | 129.93 | 185.67
0.13 | 72.45 | 140.17 | 197.04
0.14 | 77.5 | 150.39 | 208.85
0.15 | 82.51 | 161.06 | 220.75
0.16 | 87.3 | 171.88 | 232.76
0.17 | 91.88 | 182.8 | 245.02
0.18 | 96.38 | 193.78 | 256.92
0.19 | 100.58 | 205.02 | 269.2
0.2 | 104.71 | 216.2 | 281.46
0.21 | 108.69 | 227.69 | 293.79
0.22 | 112.4 | 239.06 | 305.99
0.23 | 115.93 | 250.3 | 318.29
0.24 | 119.12 | 261.89 | 330.53
0.25 | 122.22 | 273.55 | 342.81
0.26 | 125.22 | 284.96 | 355.01
0.27 | 128.03 | 296.47 | 366.92
0.28 | 130.73 | 307.75 | 379.11
0.29 | 133.12 | 319.07 | 391.12
0.3 | 135.28 | 330.53 | 403.12
0.31 | 137.43 | 341.74 | 414.99
0.32 | 139.68 | 352.76 | 426.49
0.33 | 141.58 | 363.86 | 438.15
0.34 | 143.26 | 374.76 | 449.7
0.35 | 144.79 | 385.52 | 460.91
0.36 | 146.25 | 396.09 | 472.16
0.37 | 148.15 | 406.55 | 483.15
0.38 | 149.41 | 416.84 | 494.03
0.39 | 150.51 | 426.92 | 504.69
0.4 | 151.72 | 436.7 | 515.21
0.41 | 152.84 | 446.44 | 525.34
0.42 | 154.16 | 455.87 | 535.64
0.43 | 155.01 | 465.09 | 545.54
0.44 | 155.76 | 474.03 | 555.22
0.45 | 156.7 | 482.71 | 564.78
0.46 | 157.87 | 491.16 | 573.9
0.47 | 158.55 | 499.23 | 582.6
0.48 | 159.23 | 507.06 | 591.4
0.49 | 159.86 | 514.6 | 600.3
0.5 | 160.64 | 521.9 | 608.6

## Tranconductance (mS-mm)
VGS (V) | VDS = 0.100 V | VDS = 0.500 V | VDS = 0.900 V
-0.75 | -0.001653 | -0.00548 | -0.01636
-0.74 | -0.001517 | -0.004435 | -0.01245
-0.73 | -0.0013315 | -0.00437 | -0.01149
-0.72 | -0.001306 | -0.005095 | -0.01208
-0.71 | -0.001234 | -0.004115 | -0.012175
-0.7 | -0.001237 | -0.00399 | -0.012265
-0.69 | -0.001294 | -0.004115 | -0.00983
-0.68 | -0.0010935 | -0.00357 | -0.011035
-0.67 | -0.0010165 | -0.00323 | -0.011755
-0.66 | -0.0011075 | -0.00325 | -0.011345
-0.65 | -0.0009715 | -0.00339 | -0.009885
-0.64 | -0.0008495 | -0.00341 | -0.009785
-0.63 | -0.0008795 | -0.003525 | -0.01034
-0.62 | -0.0008365 | -0.00294 | -0.009025
-0.61 | -0.00083 | -0.002795 | -0.00802
-0.6 | -0.0007645 | -0.00323 | -0.00894
-0.59 | -0.00077 | -0.002745 | -0.0093
-0.58 | -0.0007585 | -0.00242 | -0.0087
-0.57 | -0.0006525 | -0.002605 | -0.008845
-0.56 | -0.000629 | -0.002585 | -0.007505
-0.55 | -0.000608 | -0.002425 | -0.006505
-0.54 | -0.000573 | -0.002045 | -0.00686
-0.53 | -0.0005405 | -0.00213 | -0.006285
-0.52 | -0.000475 | -0.001915 | -0.005975
-0.51 | -0.0003745 | -0.001475 | -0.00588
-0.5 | -0.000363 | -0.0016 | -0.00476
-0.49 | -0.000271 | -0.00138 | -0.0043
-0.48 | -0.0001345 | -0.00063 | -0.002775
-0.47 | -3.25e-05 | -0.000155 | -0.00017
-0.46 | 0.000177 | 0.0001 | 0.001095
-0.45 | 0.00043 | 0.00111 | 0.003655
-0.44 | 0.000773 | 0.0024 | 0.008125
-0.43 | 0.0012825 | 0.004045 | 0.01387
-0.42 | 0.001876 | 0.00612 | 0.02056
-0.41 | 0.002708 | 0.008745 | 0.03076
-0.4 | 0.003901 | 0.01287 | 0.04545
-0.39 | 0.0055395 | 0.01832 | 0.063635
-0.38 | 0.0078 | 0.02599 | 0.0919
-0.37 | 0.010866 | 0.03633 | 0.135945
-0.36 | 0.0168745 | 0.050505 | 0.188425
-0.35 | 0.0230935 | 0.070655 | 0.2604
-0.34 | 0.029635 | 0.09762 | 0.36785
-0.33 | 0.040685 | 0.141895 | 0.51205
-0.32 | 0.056075 | 0.192015 | 0.704
-0.31 | 0.077565 | 0.257 | 0.98725
-0.3 | 0.106275 | 0.36035 | 1.3825
-0.29 | 0.15483 | 0.4949 | 1.8778
-0.28 | 0.211075 | 0.67475 | 2.5725
-0.27 | 0.2765 | 0.9243 | 3.498
-0.26 | 0.375 | 1.2593 | 4.7505
-0.25 | 0.5082 | 1.75125 | 6.538
-0.24 | 0.6911 | 2.33745 | 8.817
-0.23 | 0.9441 | 3.12 | 11.8555
-0.22 | 1.26945 | 4.227 | 15.979
-0.21 | 1.78605 | 5.6865 | 21.1865
-0.2 | 2.38735 | 7.6035 | 28.15
-0.19 | 3.1675 | 10.108 | 37.02
-0.18 | 4.249 | 13.619 | 48.785
-0.17 | 5.6315 | 17.876 | 63.14
-0.16 | 7.491 | 23.43 | 80.48
-0.15 | 10.0125 | 31.095 | 102.8
-0.14 | 13.2125 | 40.14 | 130.11
-0.13 | 17.4265 | 51.38 | 160.53
-0.12 | 22.87 | 66.275 | 193.25
-0.11 | 29.7 | 84.13 | 232.2
-0.1 | 38.825 | 107.29 | 277.95
-0.09 | 49.585 | 133.47 | 323.45
-0.08 | 63.32 | 161.92 | 369.55
-0.07 | 79.75 | 197.65 | 422.35
-0.06 | 98.595 | 239.45 | 475.65
-0.05 | 120.04 | 281.5 | 526.7
-0.04 | 144.775 | 328.35 | 580.1
-0.03 | 175.2 | 376 | 625.05
-0.02 | 207.25 | 430.7 | 684.95
-0.01 | 242.45 | 491.25 | 745.7
0 | 276 | 538.85 | 783
0.01 | 308.85 | 582.1 | 819
0.02 | 345.95 | 639.9 | 869
0.03 | 380.2 | 684.9 | 908
0.04 | 411.6 | 729.2 | 944.5
0.05 | 436.2 | 776.5 | 986
0.06 | 462.1 | 821 | 1015
0.07 | 484.3 | 863.5 | 1045
0.08 | 494.25 | 884 | 1067.5
0.09 | 503.65 | 920.5 | 1090.5
0.1 | 511.85 | 957.5 | 1118.5
0.11 | 516.5 | 982 | 1149
0.12 | 515 | 1010 | 1150.5
0.13 | 508.5 | 1023 | 1159
0.14 | 503 | 1044.5 | 1185.5
0.15 | 490 | 1074.5 | 1195.5
0.16 | 468.5 | 1087 | 1213.5
0.17 | 454 | 1095 | 1208
0.18 | 435 | 1111 | 1209
0.19 | 416.5 | 1121 | 1227
0.2 | 405.5 | 1133.5 | 1229.5
0.21 | 384.5 | 1143 | 1226.5
0.22 | 362 | 1130.5 | 1225
0.23 | 336 | 1141.5 | 1227
0.24 | 314.5 | 1162.5 | 1226
0.25 | 305 | 1153.5 | 1224
0.26 | 290.5 | 1146 | 1205.5
0.27 | 275.5 | 1139.5 | 1205
0.28 | 254.5 | 1130 | 1210
0.29 | 227.5 | 1139 | 1200.5
0.3 | 215.5 | 1133.5 | 1193.5
0.31 | 220 | 1111.5 | 1168.5
0.32 | 207.5 | 1106 | 1158
0.33 | 179 | 1100 | 1160.5
0.34 | 160.5 | 1083 | 1138
0.35 | 149.5 | 1066.5 | 1123
0.36 | 168 | 1051.5 | 1112
0.37 | 158 | 1037.5 | 1093.5
0.38 | 118 | 1018.5 | 1077
0.39 | 115.5 | 993 | 1059
0.4 | 116.5 | 976 | 1032.5
0.41 | 122 | 958.5 | 1021.5
0.42 | 108.5 | 932.5 | 1010
0.43 | 80 | 908 | 979
0.44 | 84.5 | 881 | 962
0.45 | 105.5 | 856.5 | 934
0.46 | 92.5 | 826 | 891
0.47 | 68 | 795 | 875
0.48 | 65.5 | 768.5 | 885
0.49 | 70.5 | 742 | 860
0.5 | 78 | 730 | 830