## IDS-VDS Characteristic (mA-mm)
VGS (V) | VDS = 0.100 V | VDS = 0.500 V | VDS = 0.900 V
-0.75 | 0.00030034 | 0.0011729 | 0.0037633
-0.74 | 0.00028398 | 0.0011358 | 0.003653
-0.73 | 0.0002708 | 0.0010873 | 0.0035253
-0.72 | 0.00026079 | 0.0010525 | 0.0034326
-0.71 | 0.00024952 | 0.001009 | 0.0033167
-0.7 | 0.00023882 | 0.0009788 | 0.0032223
-0.69 | 0.00022856 | 0.0009466 | 0.0031269
-0.68 | 0.00021819 | 0.0009137 | 0.0030394
-0.67 | 0.00020834 | 0.000879 | 0.0029478
-0.66 | 0.00019848 | 0.0008473 | 0.0028677
-0.65 | 0.0001892 | 0.0008198 | 0.0027801
-0.64 | 0.00018162 | 0.0007861 | 0.0026769
-0.63 | 0.00017272 | 0.0007586 | 0.0026005
-0.62 | 0.00016514 | 0.0007266 | 0.0024918
-0.61 | 0.00015771 | 0.0007079 | 0.0024322
-0.6 | 0.00015065 | 0.0006838 | 0.0023674
-0.59 | 0.00014318 | 0.0006515 | 0.0022764
-0.58 | 0.0001372 | 0.0006335 | 0.0022075
-0.57 | 0.00013137 | 0.0006145 | 0.0021452
-0.56 | 0.00012593 | 0.0005882 | 0.002079
-0.55 | 0.00012056 | 0.0005701 | 0.0020235
-0.54 | 0.00011524 | 0.0005474 | 0.0019627
-0.53 | 0.00010946 | 0.0005312 | 0.0019069
-0.52 | 0.00010564 | 0.0005125 | 0.0018522
-0.51 | 0.00010145 | 0.0005006 | 0.0018005
-0.5 | 9.882e-05 | 0.00048947 | 0.0017575
-0.49 | 9.64e-05 | 0.0004755 | 0.0017345
-0.48 | 9.532e-05 | 0.00046807 | 0.0017202
-0.47 | 9.498e-05 | 0.0004676 | 0.0017105
-0.46 | 9.678e-05 | 0.00047022 | 0.0017203
-0.45 | 0.00010061 | 0.00048147 | 0.0017696
-0.44 | 0.00010783 | 0.00050456 | 0.0018487
-0.43 | 0.00011931 | 0.0005423 | 0.0019821
-0.42 | 0.00013684 | 0.0006025 | 0.0021659
-0.41 | 0.00016159 | 0.0006874 | 0.0024524
-0.4 | 0.00019745 | 0.0008039 | 0.0028796
-0.39 | 0.00024816 | 0.0009787 | 0.0034869
-0.38 | 0.00031935 | 0.001221 | 0.0043736
-0.37 | 0.00041877 | 0.0015591 | 0.0055999
-0.36 | 0.00055498 | 0.0020289 | 0.007427
-0.35 | 0.0007842 | 0.0026839 | 0.009899
-0.34 | 0.0010579 | 0.0035989 | 0.013262
-0.33 | 0.0014271 | 0.0048611 | 0.01801
-0.32 | 0.0019361 | 0.006712 | 0.024661
-0.31 | 0.0026301 | 0.009105 | 0.033914
-0.3 | 0.0035884 | 0.012392 | 0.046461
-0.29 | 0.0049138 | 0.01691 | 0.06431
-0.28 | 0.006909 | 0.023151 | 0.08865
-0.27 | 0.009406 | 0.031765 | 0.12045
-0.26 | 0.012766 | 0.043346 | 0.16523
-0.25 | 0.017415 | 0.05959 | 0.22604
-0.24 | 0.023619 | 0.08057 | 0.30699
-0.23 | 0.032163 | 0.10961 | 0.4178
-0.22 | 0.043548 | 0.14797 | 0.56374
-0.21 | 0.06009 | 0.20024 | 0.7614
-0.2 | 0.08101 | 0.27013 | 1.0211
-0.19 | 0.10971 | 0.36288 | 1.3676
-0.18 | 0.1474 | 0.48855 | 1.8243
-0.17 | 0.19847 | 0.6496 | 2.4115
-0.16 | 0.26569 | 0.8641 | 3.1557
-0.15 | 0.3554 | 1.1472 | 4.1217
-0.14 | 0.47575 | 1.5172 | 5.3368
-0.13 | 0.6299 | 1.9982 | 6.844
-0.12 | 0.8355 | 2.611 | 8.667
-0.11 | 1.104 | 3.3801 | 10.891
-0.1 | 1.4548 | 4.3803 | 13.552
-0.09 | 1.9066 | 5.6143 | 16.647
-0.08 | 2.4777 | 7.15 | 20.253
-0.07 | 3.1911 | 9.009 | 24.243
-0.06 | 4.0917 | 11.205 | 28.853
-0.05 | 5.218 | 13.879 | 34.007
-0.04 | 6.515 | 17.008 | 39.663
-0.03 | 8.166 | 20.603 | 45.783
-0.02 | 10.083 | 24.781 | 52.444
-0.01 | 12.344 | 29.334 | 59.68
0 | 14.956 | 34.572 | 67.54
0.01 | 17.908 | 40.241 | 75.56
0.02 | 21.154 | 46.409 | 84.06
0.03 | 24.854 | 53.119 | 93.04
0.04 | 28.805 | 60.38 | 102.36
0.05 | 33.038 | 67.86 | 112.06
0.06 | 37.566 | 75.88 | 122.18
0.07 | 42.32 | 84.43 | 132.6
0.08 | 47.263 | 93.22 | 143.08
0.09 | 52.279 | 102.31 | 154.05
0.1 | 57.32 | 111.66 | 165.17
0.11 | 62.54 | 121.36 | 176.47
0.12 | 67.72 | 131.49 | 188.23
0.13 | 72.92 | 141.74 | 199.65
0.14 | 77.94 | 151.92 | 211.55
0.15 | 82.93 | 162.69 | 223.48
0.16 | 87.81 | 173.55 | 235.52
0.17 | 92.48 | 184.45 | 247.66
0.18 | 96.95 | 195.67 | 259.77
0.19 | 101.34 | 206.61 | 271.97
0.2 | 105.43 | 217.99 | 284.29
0.21 | 109.41 | 229.57 | 296.7
0.22 | 113.13 | 240.88 | 308.81
0.23 | 116.61 | 252.49 | 321.22
0.24 | 120.09 | 263.89 | 333.5
0.25 | 123.22 | 275.51 | 345.82
0.26 | 126.15 | 287.04 | 358.13
0.27 | 128.93 | 298.55 | 370.02
0.28 | 131.61 | 309.84 | 382.23
0.29 | 134.13 | 321.32 | 394.18
0.3 | 136.44 | 332.74 | 406.23
0.31 | 138.6 | 343.95 | 418.08
0.32 | 140.61 | 355.18 | 429.78
0.33 | 142.72 | 366.09 | 441.42
0.34 | 144.38 | 377.1 | 452.93
0.35 | 146.06 | 387.89 | 464.23
0.36 | 147.68 | 398.51 | 475.37
0.37 | 149.01 | 409.17 | 486.52
0.38 | 150.67 | 419.32 | 497.38
0.39 | 151.8 | 429.51 | 508.04
0.4 | 153 | 439.35 | 518.62
0.41 | 154.18 | 449.06 | 528.69
0.42 | 155.26 | 458.55 | 539.05
0.43 | 156.33 | 467.75 | 548.98
0.44 | 157.29 | 476.71 | 558.64
0.45 | 158.11 | 485.44 | 568.14
0.46 | 158.95 | 493.9 | 577
0.47 | 160 | 501.96 | 586.2
0.48 | 160.61 | 509.83 | 595
0.49 | 161.34 | 517.43 | 603.8
0.5 | 162 | 524.67 | 612

## Tranconductance (mS-mm)
VGS (V) | VDS = 0.100 V | VDS = 0.500 V | VDS = 0.900 V
-0.75 | -0.001636 | -0.00371 | -0.01103
-0.74 | -0.001477 | -0.00428 | -0.0119
-0.73 | -0.0011595 | -0.004165 | -0.01102
-0.72 | -0.001064 | -0.003915 | -0.01043
-0.71 | -0.0010985 | -0.003685 | -0.010515
-0.7 | -0.001048 | -0.00312 | -0.00949
-0.69 | -0.0010315 | -0.003255 | -0.009145
-0.68 | -0.001011 | -0.00338 | -0.008955
-0.67 | -0.0009855 | -0.00332 | -0.008585
-0.66 | -0.000957 | -0.00296 | -0.008385
-0.65 | -0.000843 | -0.00306 | -0.00954
-0.64 | -0.000824 | -0.00306 | -0.00898
-0.63 | -0.000824 | -0.002975 | -0.009255
-0.62 | -0.0007505 | -0.002535 | -0.008415
-0.61 | -0.0007245 | -0.00214 | -0.00622
-0.6 | -0.0007265 | -0.00282 | -0.00779
-0.59 | -0.0006725 | -0.002515 | -0.007995
-0.58 | -0.0005905 | -0.00185 | -0.00656
-0.57 | -0.0005635 | -0.002265 | -0.006425
-0.56 | -0.0005405 | -0.00222 | -0.006085
-0.55 | -0.0005345 | -0.00204 | -0.005815
-0.54 | -0.000555 | -0.001945 | -0.00583
-0.53 | -0.00048 | -0.001745 | -0.005525
-0.52 | -0.0004005 | -0.00153 | -0.00532
-0.51 | -0.000341 | -0.0011515 | -0.004735
-0.5 | -0.0002525 | -0.001255 | -0.0033
-0.49 | -0.000175 | -0.00107 | -0.001865
-0.48 | -7.1e-05 | -0.000395 | -0.0012
-0.47 | 7.3e-05 | 0.0001075 | 5e-06
-0.46 | 0.0002815 | 0.0006935 | 0.002955
-0.45 | 0.0005525 | 0.001717 | 0.00642
-0.44 | 0.000935 | 0.0030415 | 0.010625
-0.43 | 0.0014505 | 0.004897 | 0.01586
-0.42 | 0.002114 | 0.007255 | 0.023515
-0.41 | 0.0030305 | 0.01007 | 0.035685
-0.4 | 0.0043285 | 0.014565 | 0.051725
-0.39 | 0.006095 | 0.020855 | 0.0747
-0.38 | 0.0085305 | 0.02902 | 0.10565
-0.37 | 0.0117815 | 0.040395 | 0.15267
-0.36 | 0.0182715 | 0.05624 | 0.214955
-0.35 | 0.025146 | 0.0785 | 0.29175
-0.34 | 0.032145 | 0.10886 | 0.40555
-0.33 | 0.04391 | 0.155655 | 0.56995
-0.32 | 0.06015 | 0.212195 | 0.7952
-0.31 | 0.082615 | 0.284 | 1.09
-0.3 | 0.114185 | 0.39025 | 1.5198
-0.29 | 0.16603 | 0.53795 | 2.10945
-0.28 | 0.22461 | 0.74275 | 2.807
-0.27 | 0.29285 | 1.00975 | 3.829
-0.26 | 0.40045 | 1.39125 | 5.2795
-0.25 | 0.54265 | 1.8612 | 7.088
-0.24 | 0.7374 | 2.501 | 9.588
-0.23 | 0.99645 | 3.37 | 12.8375
-0.22 | 1.39635 | 4.5315 | 17.18
-0.21 | 1.8731 | 6.108 | 22.868
-0.2 | 2.481 | 8.132 | 30.31
-0.19 | 3.3195 | 10.921 | 40.16
-0.18 | 4.438 | 14.336 | 52.195
-0.17 | 5.9145 | 18.7775 | 66.57
-0.16 | 7.8465 | 24.88 | 85.51
-0.15 | 10.503 | 32.655 | 109.055
-0.14 | 13.725 | 42.55 | 136.115
-0.13 | 17.9875 | 54.69 | 166.51
-0.12 | 23.705 | 69.095 | 202.35
-0.11 | 30.965 | 88.465 | 244.25
-0.1 | 40.13 | 111.71 | 287.8
-0.09 | 51.145 | 138.485 | 335.05
-0.08 | 64.225 | 169.735 | 379.8
-0.07 | 80.7 | 202.75 | 430
-0.06 | 101.345 | 243.5 | 488.2
-0.05 | 121.165 | 290.15 | 540.5
-0.04 | 147.4 | 336.2 | 588.8
-0.03 | 178.4 | 388.65 | 639.05
-0.02 | 208.9 | 436.55 | 694.85
-0.01 | 243.65 | 489.55 | 754.8
0 | 278.2 | 545.35 | 794
0.01 | 309.9 | 591.85 | 826
0.02 | 347.3 | 643.9 | 874
0.03 | 382.55 | 698.55 | 915
0.04 | 409.2 | 737.05 | 951
0.05 | 438.05 | 775 | 991
0.06 | 464.1 | 828.5 | 1027
0.07 | 484.85 | 867 | 1045
0.08 | 497.95 | 894 | 1072.5
0.09 | 502.85 | 922 | 1104.5
0.1 | 513.05 | 952.5 | 1121
0.11 | 520 | 991.5 | 1153
0.12 | 519 | 1019 | 1159
0.13 | 511 | 1021.5 | 1166
0.14 | 500.5 | 1047.5 | 1191.5
0.15 | 493.5 | 1081.5 | 1198.5
0.16 | 477.5 | 1088 | 1209
0.17 | 457 | 1106 | 1212.5
0.18 | 443 | 1108 | 1215.5
0.19 | 424 | 1116 | 1226
0.2 | 403.5 | 1148 | 1236.5
0.21 | 385 | 1144.5 | 1226
0.22 | 360 | 1146 | 1226
0.23 | 348 | 1150.5 | 1234.5
0.24 | 330.5 | 1151 | 1230
0.25 | 303 | 1157.5 | 1231.5
0.26 | 285.5 | 1152 | 1210
0.27 | 273 | 1140 | 1205
0.28 | 260 | 1138.5 | 1208
0.29 | 241.5 | 1145 | 1200
0.3 | 223.5 | 1131.5 | 1195
0.31 | 208.5 | 1122 | 1177.5
0.32 | 206 | 1107 | 1167
0.33 | 188.5 | 1096 | 1157.5
0.34 | 167 | 1090 | 1140.5
0.35 | 165 | 1070.5 | 1122
0.36 | 147.5 | 1064 | 1114.5
0.37 | 149.5 | 1040.5 | 1100.5
0.38 | 139.5 | 1017 | 1076
0.39 | 116.5 | 1001.5 | 1062
0.4 | 119 | 977.5 | 1032.5
0.41 | 113 | 960 | 1021.5
0.42 | 107.5 | 934.5 | 1014.5
0.43 | 101.5 | 908 | 979.5
0.44 | 89 | 884.5 | 958
0.45 | 83 | 859.5 | 918
0.46 | 94.5 | 826 | 903
0.47 | 83 | 796.5 | 900
0.48 | 67 | 773.5 | 880
0.49 | 69.5 | 742 | 850
0.5 | 66 | 724 | 820