## IDS-VDS Characteristic (mA-mm)
VGS (V) | VDS = 0.100 V | VDS = 0.500 V | VDS = 0.900 V
-0.75 | 0.00033253 | 0.0013394 | 0.0043471
-0.74 | 0.00031574 | 0.0012817 | 0.0042105
-0.73 | 0.00030248 | 0.0012369 | 0.0040794
-0.72 | 0.00028965 | 0.0011924 | 0.0039483
-0.71 | 0.0002754 | 0.0011474 | 0.0038429
-0.7 | 0.00026381 | 0.0011123 | 0.0037088
-0.69 | 0.00025167 | 0.0010705 | 0.0036057
-0.68 | 0.00024018 | 0.001036 | 0.0034755
-0.67 | 0.00023087 | 0.001003 | 0.0033744
-0.66 | 0.00021934 | 0.0009615 | 0.0032552
-0.65 | 0.00021064 | 0.0009282 | 0.0031677
-0.64 | 0.00020139 | 0.0008923 | 0.0030658
-0.63 | 0.00019228 | 0.0008669 | 0.0029635
-0.62 | 0.00018151 | 0.0008328 | 0.0028735
-0.61 | 0.00017506 | 0.0007988 | 0.0027791
-0.6 | 0.00016698 | 0.0007694 | 0.00268
-0.59 | 0.0001595 | 0.000735 | 0.0025979
-0.58 | 0.00015225 | 0.0007094 | 0.0025378
-0.57 | 0.00014419 | 0.0006911 | 0.0024614
-0.56 | 0.00013902 | 0.0006664 | 0.0023889
-0.55 | 0.00013257 | 0.0006373 | 0.0023115
-0.54 | 0.00012685 | 0.0006139 | 0.0022172
-0.53 | 0.00012156 | 0.0005923 | 0.0021653
-0.52 | 0.00011622 | 0.0005776 | 0.0021056
-0.51 | 0.00011185 | 0.0005594 | 0.0020348
-0.5 | 0.00010819 | 0.0005464 | 0.0019957
-0.49 | 0.00010527 | 0.0005283 | 0.0019399
-0.48 | 0.00010252 | 0.0005172 | 0.0019148
-0.47 | 0.00010194 | 0.0005141 | 0.0019025
-0.46 | 0.0001028 | 0.000513 | 0.0019032
-0.45 | 0.00010594 | 0.0005218 | 0.001933
-0.44 | 0.00011245 | 0.0005406 | 0.0019871
-0.43 | 0.0001223 | 0.0005685 | 0.0021022
-0.42 | 0.00013788 | 0.0006214 | 0.0022725
-0.41 | 0.00016088 | 0.0006932 | 0.0025213
-0.4 | 0.00019395 | 0.0008031 | 0.0028846
-0.39 | 0.00024128 | 0.0009591 | 0.0034467
-0.38 | 0.00030674 | 0.0011819 | 0.0042401
-0.37 | 0.0004 | 0.0014894 | 0.0053695
-0.36 | 0.00052932 | 0.0019299 | 0.007017
-0.35 | 0.0007481 | 0.0025246 | 0.009225
-0.34 | 0.0010067 | 0.0033683 | 0.012436
-0.33 | 0.0013557 | 0.0045228 | 0.016769
-0.32 | 0.0018434 | 0.006273 | 0.022874
-0.31 | 0.0025081 | 0.008495 | 0.031349
-0.3 | 0.003429 | 0.011571 | 0.043138
-0.29 | 0.0046959 | 0.015833 | 0.05972
-0.28 | 0.006633 | 0.02158 | 0.08167
-0.27 | 0.00906 | 0.029605 | 0.11233
-0.26 | 0.012331 | 0.040492 | 0.15314
-0.25 | 0.016796 | 0.055502 | 0.21013
-0.24 | 0.022818 | 0.07629 | 0.28569
-0.23 | 0.031082 | 0.10367 | 0.38903
-0.22 | 0.042041 | 0.13973 | 0.52696
-0.21 | 0.05729 | 0.19065 | 0.7143
-0.2 | 0.0777 | 0.25547 | 0.9533
-0.19 | 0.1049 | 0.34383 | 1.2791
-0.18 | 0.14203 | 0.46494 | 1.722
-0.17 | 0.19106 | 0.6211 | 2.2679
-0.16 | 0.25744 | 0.8282 | 2.99
-0.15 | 0.34371 | 1.0979 | 3.8879
-0.14 | 0.46074 | 1.4593 | 5.0723
-0.13 | 0.6144 | 1.9148 | 6.532
-0.12 | 0.8184 | 2.5056 | 8.292
-0.11 | 1.0834 | 3.2728 | 10.444
-0.1 | 1.4246 | 4.219 | 12.995
-0.09 | 1.8734 | 5.4293 | 16.033
-0.08 | 2.4308 | 6.9 | 19.481
-0.07 | 3.15 | 8.718 | 23.434
-0.06 | 4.0467 | 10.895 | 27.932
-0.05 | 5.1538 | 13.518 | 33.01
-0.04 | 6.467 | 16.543 | 38.547
-0.03 | 8.076 | 20.103 | 44.712
-0.02 | 10.007 | 24.188 | 51.12
-0.01 | 12.255 | 28.794 | 58.5
0 | 14.881 | 33.902 | 66.1
0.01 | 17.801 | 39.586 | 74.11
0.02 | 21.091 | 45.724 | 82.59
0.03 | 24.747 | 52.441 | 91.66
0.04 | 28.69 | 59.4 | 100.7
0.05 | 32.957 | 67.04 | 110.52
0.06 | 37.438 | 75.08 | 120.52
0.07 | 42.24 | 83.42 | 130.9
0.08 | 47.129 | 92.2 | 141.48
0.09 | 52.149 | 101.36 | 152.34
0.1 | 57.25 | 110.72 | 163.44
0.11 | 62.43 | 120.56 | 174.71
0.12 | 67.66 | 130.39 | 186.37
0.13 | 72.7 | 140.69 | 197.75
0.14 | 77.73 | 151.04 | 209.67
0.15 | 82.7 | 161.62 | 221.61
0.16 | 87.57 | 172.52 | 233.7
0.17 | 92.24 | 183.38 | 245.96
0.18 | 96.79 | 194.45 | 257.88
0.19 | 101.02 | 205.69 | 270.13
0.2 | 105.06 | 217.03 | 282.47
0.21 | 109.08 | 228.35 | 294.81
0.22 | 112.8 | 239.9 | 307.14
0.23 | 116.5 | 251.31 | 319.34
0.24 | 119.75 | 262.81 | 331.7
0.25 | 122.8 | 274.47 | 344.08
0.26 | 125.71 | 285.81 | 356.3
0.27 | 128.68 | 297.46 | 368.36
0.28 | 131.28 | 308.91 | 380.45
0.29 | 133.83 | 320.22 | 392.5
0.3 | 136.13 | 331.74 | 404.51
0.31 | 138.19 | 342.96 | 416.44
0.32 | 140.36 | 354.1 | 428.05
0.33 | 142.22 | 365.2 | 439.76
0.34 | 144.04 | 376.09 | 451.42
0.35 | 145.79 | 386.87 | 462.6
0.36 | 147.13 | 397.53 | 473.93
0.37 | 148.77 | 408.17 | 484.96
0.38 | 150.17 | 418.4 | 495.93
0.39 | 151.54 | 428.54 | 506.66
0.4 | 152.6 | 438.39 | 517.12
0.41 | 153.81 | 448.17 | 527.46
0.42 | 154.93 | 457.72 | 537.65
0.43 | 156.03 | 466.9 | 547.72
0.44 | 156.93 | 475.97 | 557.39
0.45 | 157.77 | 484.59 | 566.93
0.46 | 158.78 | 493.21 | 576
0.47 | 159.48 | 501.34 | 585
0.48 | 160.33 | 509.18 | 593.8
0.49 | 161.08 | 516.75 | 602.6
0.5 | 161.48 | 524.16 | 611

## Tranconductance (mS-mm)
VGS (V) | VDS = 0.100 V | VDS = 0.500 V | VDS = 0.900 V
-0.75 | -0.001679 | -0.00577 | -0.01366
-0.74 | -0.0015025 | -0.005125 | -0.013385
-0.73 | -0.0013045 | -0.004465 | -0.01311
-0.72 | -0.001354 | -0.004475 | -0.011825
-0.71 | -0.001292 | -0.004005 | -0.011975
-0.7 | -0.0011865 | -0.003845 | -0.01186
-0.69 | -0.0011815 | -0.003815 | -0.011665
-0.68 | -0.00104 | -0.003375 | -0.011565
-0.67 | -0.001042 | -0.003725 | -0.011015
-0.66 | -0.0010115 | -0.00374 | -0.010335
-0.65 | -0.0008975 | -0.00346 | -0.00947
-0.64 | -0.000918 | -0.003065 | -0.01021
-0.63 | -0.000994 | -0.002975 | -0.009615
-0.62 | -0.000861 | -0.003405 | -0.00922
-0.61 | -0.0007265 | -0.00317 | -0.009675
-0.6 | -0.000778 | -0.00319 | -0.00906
-0.59 | -0.0007365 | -0.003 | -0.00711
-0.58 | -0.0007655 | -0.002195 | -0.006825
-0.57 | -0.0006615 | -0.00215 | -0.007445
-0.56 | -0.000581 | -0.00269 | -0.007495
-0.55 | -0.0006085 | -0.002625 | -0.008585
-0.54 | -0.0005505 | -0.00225 | -0.00731
-0.53 | -0.0005315 | -0.001815 | -0.00558
-0.52 | -0.0004855 | -0.001645 | -0.006525
-0.51 | -0.0004015 | -0.00156 | -0.005495
-0.5 | -0.000329 | -0.001555 | -0.004745
-0.49 | -0.0002835 | -0.00146 | -0.004045
-0.48 | -0.0001665 | -0.00071 | -0.00187
-0.47 | 1.4e-05 | -0.00021 | -0.00058
-0.46 | 0.0002 | 0.000385 | 0.001525
-0.45 | 0.0004825 | 0.00138 | 0.004195
-0.44 | 0.000818 | 0.002335 | 0.00846
-0.43 | 0.0012715 | 0.00404 | 0.01427
-0.42 | 0.001929 | 0.006235 | 0.020955
-0.41 | 0.0028035 | 0.009085 | 0.030605
-0.4 | 0.00402 | 0.013295 | 0.04627
-0.39 | 0.0056395 | 0.01894 | 0.067775
-0.38 | 0.007936 | 0.026515 | 0.09614
-0.37 | 0.011129 | 0.0374 | 0.138845
-0.36 | 0.017405 | 0.05176 | 0.192775
-0.35 | 0.023869 | 0.07192 | 0.27095
-0.34 | 0.03038 | 0.09991 | 0.3772
-0.33 | 0.041835 | 0.145235 | 0.5219
-0.32 | 0.05762 | 0.19861 | 0.729
-0.31 | 0.07928 | 0.2649 | 1.0132
-0.3 | 0.10939 | 0.3669 | 1.41855
-0.29 | 0.1602 | 0.50045 | 1.9266
-0.28 | 0.218205 | 0.6886 | 2.6305
-0.27 | 0.2849 | 0.9456 | 3.5735
-0.26 | 0.3868 | 1.29485 | 4.89
-0.25 | 0.52435 | 1.7899 | 6.6275
-0.24 | 0.7143 | 2.4084 | 8.945
-0.23 | 0.96115 | 3.172 | 12.0635
-0.22 | 1.3104 | 4.349 | 16.2635
-0.21 | 1.78295 | 5.787 | 21.317
-0.2 | 2.3805 | 7.659 | 28.24
-0.19 | 3.2165 | 10.4735 | 38.435
-0.18 | 4.308 | 13.8635 | 49.44
-0.17 | 5.7705 | 18.163 | 63.4
-0.16 | 7.6325 | 23.84 | 81
-0.15 | 10.165 | 31.555 | 104.115
-0.14 | 13.5345 | 40.845 | 132.205
-0.13 | 17.883 | 52.315 | 160.985
-0.12 | 23.45 | 67.9 | 195.6
-0.11 | 30.31 | 85.67 | 235.15
-0.1 | 39.5 | 107.825 | 279.45
-0.09 | 50.31 | 134.05 | 324.3
-0.08 | 63.83 | 164.435 | 370.05
-0.07 | 80.795 | 199.75 | 422.55
-0.06 | 100.19 | 240 | 478.8
-0.05 | 121.015 | 282.4 | 530.75
-0.04 | 146.11 | 329.25 | 585.1
-0.03 | 177 | 382.25 | 628.65
-0.02 | 208.95 | 434.55 | 689.4
-0.01 | 243.7 | 485.7 | 749
0 | 277.3 | 539.6 | 780.5
0.01 | 310.5 | 591.1 | 824.5
0.02 | 347.3 | 642.75 | 877.5
0.03 | 379.95 | 683.8 | 905.5
0.04 | 410.5 | 729.95 | 943
0.05 | 437.4 | 784 | 991
0.06 | 464.15 | 819 | 1019
0.07 | 484.55 | 856 | 1048
0.08 | 495.45 | 897 | 1072
0.09 | 506.05 | 926 | 1098
0.1 | 514.05 | 960 | 1118.5
0.11 | 520.5 | 983.5 | 1146.5
0.12 | 513.5 | 1006.5 | 1152
0.13 | 503.5 | 1032.5 | 1165
0.14 | 500 | 1046.5 | 1193
0.15 | 492 | 1074 | 1201.5
0.16 | 477 | 1088 | 1217.5
0.17 | 461 | 1096.5 | 1209
0.18 | 439 | 1115.5 | 1208.5
0.19 | 413.5 | 1129 | 1229.5
0.2 | 403 | 1133 | 1234
0.21 | 387 | 1143.5 | 1233.5
0.22 | 371 | 1148 | 1226.5
0.23 | 347.5 | 1145.5 | 1228
0.24 | 315 | 1158 | 1237
0.25 | 298 | 1150 | 1230
0.26 | 294 | 1149.5 | 1214
0.27 | 278.5 | 1155 | 1207.5
0.28 | 257.5 | 1138 | 1207
0.29 | 242.5 | 1141.5 | 1203
0.3 | 218 | 1137 | 1197
0.31 | 211.5 | 1118 | 1177
0.32 | 201.5 | 1112 | 1166
0.33 | 184 | 1099.5 | 1168.5
0.34 | 178.5 | 1083.5 | 1142
0.35 | 154.5 | 1072 | 1125.5
0.36 | 149 | 1065 | 1118
0.37 | 152 | 1043.5 | 1100
0.38 | 138.5 | 1018.5 | 1085
0.39 | 121.5 | 999.5 | 1059.5
0.4 | 113.5 | 981.5 | 1040
0.41 | 116.5 | 966.5 | 1026.5
0.42 | 111 | 936.5 | 1013
0.43 | 100 | 912.5 | 987
0.44 | 87 | 884.5 | 960.5
0.45 | 92.5 | 862 | 930.5
0.46 | 85.5 | 837.5 | 903.5
0.47 | 77.5 | 798.5 | 890
0.48 | 80 | 770.5 | 880
0.49 | 57.5 | 749 | 860
0.5 | 40 | 741 | 840