## IDS-VDS Characteristic (mA-mm)
VGS (V) | VDS = 0.100 V | VDS = 0.500 V | VDS = 0.900 V
-0.75 | 0.00034752 | 0.0014241 | 0.0049048
-0.74 | 0.00033058 | 0.0013658 | 0.0047572
-0.73 | 0.0003161 | 0.0013417 | 0.0045895
-0.72 | 0.0002996 | 0.0012808 | 0.0044586
-0.71 | 0.00028501 | 0.001247 | 0.0042819
-0.7 | 0.00027376 | 0.0011832 | 0.0041374
-0.69 | 0.00026321 | 0.0011427 | 0.0040195
-0.68 | 0.00024939 | 0.0011026 | 0.0038739
-0.67 | 0.00023868 | 0.0010648 | 0.0037613
-0.66 | 0.00022717 | 0.001023 | 0.003637
-0.65 | 0.000218 | 0.0009822 | 0.0035357
-0.64 | 0.00020817 | 0.0009452 | 0.0034129
-0.63 | 0.00019753 | 0.0009064 | 0.0032948
-0.62 | 0.00018818 | 0.0008759 | 0.0031967
-0.61 | 0.00017923 | 0.0008409 | 0.0030868
-0.6 | 0.00017205 | 0.000813 | 0.0029719
-0.59 | 0.00016348 | 0.0007846 | 0.0028684
-0.58 | 0.00015565 | 0.0007464 | 0.0027835
-0.57 | 0.00014838 | 0.0007203 | 0.002696
-0.56 | 0.00014174 | 0.0006928 | 0.0025985
-0.55 | 0.00013537 | 0.0006696 | 0.0025246
-0.54 | 0.00013008 | 0.0006482 | 0.0024444
-0.53 | 0.00012326 | 0.0006215 | 0.0023687
-0.52 | 0.00011889 | 0.000598 | 0.0023051
-0.51 | 0.00011293 | 0.0005809 | 0.0022384
-0.5 | 0.00010873 | 0.0005657 | 0.0021854
-0.49 | 0.00010583 | 0.0005513 | 0.0021257
-0.48 | 0.00010279 | 0.0005373 | 0.0020755
-0.47 | 0.00010192 | 0.0005295 | 0.0020385
-0.46 | 0.00010209 | 0.0005272 | 0.00204
-0.45 | 0.00010429 | 0.0005306 | 0.0020345
-0.44 | 0.00010907 | 0.0005434 | 0.0020624
-0.43 | 0.0001183 | 0.0005678 | 0.0021754
-0.42 | 0.00013167 | 0.0006119 | 0.0023137
-0.41 | 0.00015231 | 0.0006746 | 0.0025243
-0.4 | 0.00018198 | 0.000771 | 0.0028385
-0.39 | 0.0002254 | 0.0009075 | 0.0033241
-0.38 | 0.00028614 | 0.0011018 | 0.0040148
-0.37 | 0.00036974 | 0.0013782 | 0.0049822
-0.36 | 0.00048941 | 0.0017716 | 0.006495
-0.35 | 0.0006891 | 0.0023132 | 0.008419
-0.34 | 0.0009255 | 0.0030676 | 0.011254
-0.33 | 0.0012465 | 0.0041269 | 0.015164
-0.32 | 0.0017004 | 0.0055872 | 0.020636
-0.31 | 0.0023159 | 0.007814 | 0.028375
-0.3 | 0.0031804 | 0.010593 | 0.039014
-0.29 | 0.0043342 | 0.014461 | 0.053803
-0.28 | 0.006146 | 0.019772 | 0.07417
-0.27 | 0.008401 | 0.027185 | 0.10224
-0.26 | 0.011443 | 0.037214 | 0.14007
-0.25 | 0.015595 | 0.050987 | 0.19165
-0.24 | 0.0213 | 0.07042 | 0.26194
-0.23 | 0.029044 | 0.09562 | 0.35849
-0.22 | 0.039637 | 0.13017 | 0.48597
-0.21 | 0.053915 | 0.17597 | 0.6584
-0.2 | 0.07441 | 0.2379 | 0.8885
-0.19 | 0.10047 | 0.32169 | 1.1984
-0.18 | 0.13624 | 0.4328 | 1.5968
-0.17 | 0.18356 | 0.5806 | 2.1288
-0.16 | 0.24726 | 0.7776 | 2.8166
-0.15 | 0.33155 | 1.0347 | 3.6864
-0.14 | 0.4453 | 1.3751 | 4.8368
-0.13 | 0.591 | 1.8155 | 6.221
-0.12 | 0.7876 | 2.3742 | 7.941
-0.11 | 1.0427 | 3.1044 | 10.001
-0.1 | 1.3767 | 4.0271 | 12.478
-0.09 | 1.8134 | 5.1942 | 15.484
-0.08 | 2.3628 | 6.647 | 18.905
-0.07 | 3.0644 | 8.356 | 22.79
-0.06 | 3.9275 | 10.51 | 27.284
-0.05 | 5.0267 | 13.095 | 32.162
-0.04 | 6.295 | 16.043 | 37.683
-0.03 | 7.908 | 19.549 | 43.689
-0.02 | 9.789 | 23.566 | 50.255
-0.01 | 12.02 | 28.14 | 57.36
0 | 14.608 | 33.214 | 64.92
0.01 | 17.528 | 38.891 | 72.97
0.02 | 20.807 | 44.859 | 81.25
0.03 | 24.409 | 51.586 | 90.24
0.04 | 28.391 | 58.57 | 99.52
0.05 | 32.62 | 66.22 | 109.13
0.06 | 37.096 | 74.19 | 119.16
0.07 | 41.897 | 82.66 | 129.41
0.08 | 46.791 | 91.37 | 140.07
0.09 | 51.852 | 100.38 | 150.86
0.1 | 56.96 | 109.83 | 161.9
0.11 | 62.01 | 119.48 | 173.2
0.12 | 67.21 | 129.53 | 184.73
0.13 | 72.37 | 139.6 | 196.53
0.14 | 77.46 | 150.07 | 208.25
0.15 | 82.4 | 160.6 | 220.11
0.16 | 87.3 | 171.59 | 232.11
0.17 | 91.91 | 182.48 | 244.19
0.18 | 96.47 | 193.49 | 256.42
0.19 | 100.8 | 204.75 | 268.75
0.2 | 104.93 | 216.02 | 281.06
0.21 | 108.85 | 227.55 | 293.26
0.22 | 112.6 | 239.05 | 305.77
0.23 | 116.02 | 250.4 | 317.99
0.24 | 119.52 | 262.01 | 330.31
0.25 | 122.66 | 273.6 | 342.67
0.26 | 125.61 | 285.1 | 354.81
0.27 | 128.45 | 296.55 | 367.08
0.28 | 131.12 | 308.04 | 379.13
0.29 | 133.56 | 319.43 | 391.21
0.3 | 135.95 | 330.91 | 403.17
0.31 | 138.09 | 342.25 | 415.08
0.32 | 140.15 | 353.24 | 426.88
0.33 | 142.3 | 364.48 | 438.57
0.34 | 143.91 | 375.45 | 450.17
0.35 | 145.62 | 386.26 | 461.36
0.36 | 147.17 | 396.95 | 472.7
0.37 | 148.54 | 407.47 | 483.95
0.38 | 150.23 | 417.83 | 494.75
0.39 | 151.36 | 427.99 | 505.56
0.4 | 152.56 | 437.92 | 516.01
0.41 | 153.8 | 447.55 | 526.47
0.42 | 154.88 | 457.19 | 536.73
0.43 | 155.95 | 466.47 | 546.72
0.44 | 156.87 | 475.49 | 556.45
0.45 | 157.79 | 484.25 | 566.01
0.46 | 158.64 | 492.77 | 575
0.47 | 159.71 | 500.99 | 584.2
0.48 | 160.31 | 508.88 | 593.3
0.49 | 161.02 | 516.56 | 601.9
0.5 | 161.78 | 523.97 | 610.3

## Tranconductance (mS-mm)
VGS (V) | VDS = 0.100 V | VDS = 0.500 V | VDS = 0.900 V
-0.75 | -0.001694 | -0.00583 | -0.01476
-0.74 | -0.001571 | -0.00412 | -0.015765
-0.73 | -0.001549 | -0.00425 | -0.01493
-0.72 | -0.0015545 | -0.004735 | -0.01538
-0.71 | -0.001292 | -0.00488 | -0.01606
-0.7 | -0.00109 | -0.005215 | -0.01312
-0.69 | -0.0012185 | -0.00403 | -0.013175
-0.68 | -0.0012265 | -0.003895 | -0.01291
-0.67 | -0.001111 | -0.00398 | -0.011845
-0.66 | -0.001034 | -0.00413 | -0.01128
-0.65 | -0.00095 | -0.00389 | -0.011205
-0.64 | -0.0010235 | -0.00379 | -0.012045
-0.63 | -0.0009995 | -0.003465 | -0.01081
-0.62 | -0.000915 | -0.003275 | -0.0104
-0.61 | -0.0008065 | -0.003145 | -0.01124
-0.6 | -0.0007875 | -0.002815 | -0.01092
-0.59 | -0.00082 | -0.00333 | -0.00942
-0.58 | -0.000755 | -0.003215 | -0.00862
-0.57 | -0.0006955 | -0.00268 | -0.00925
-0.56 | -0.0006505 | -0.002535 | -0.00857
-0.55 | -0.000583 | -0.00223 | -0.007705
-0.54 | -0.0006055 | -0.002405 | -0.007795
-0.53 | -0.0005595 | -0.00251 | -0.006965
-0.52 | -0.0005165 | -0.00203 | -0.006515
-0.51 | -0.000508 | -0.001615 | -0.005985
-0.5 | -0.000355 | -0.00148 | -0.005635
-0.49 | -0.000297 | -0.00142 | -0.005495
-0.48 | -0.0001955 | -0.00109 | -0.00436
-0.47 | -3.5e-05 | -0.000505 | -0.001775
-0.46 | 0.0001185 | 5.5e-05 | -0.0002
-0.45 | 0.000349 | 0.00081 | 0.00112
-0.44 | 0.0007005 | 0.00186 | 0.007045
-0.43 | 0.00113 | 0.003425 | 0.012565
-0.42 | 0.0017005 | 0.00534 | 0.017445
-0.41 | 0.0025155 | 0.007955 | 0.02624
-0.4 | 0.0036545 | 0.011645 | 0.03999
-0.39 | 0.005208 | 0.01654 | 0.058815
-0.38 | 0.007217 | 0.023535 | 0.082905
-0.37 | 0.0101635 | 0.03349 | 0.12401
-0.36 | 0.015968 | 0.04675 | 0.17184
-0.35 | 0.0218045 | 0.0648 | 0.23795
-0.34 | 0.02787 | 0.090685 | 0.33725
-0.33 | 0.038745 | 0.12598 | 0.4691
-0.32 | 0.05347 | 0.184355 | 0.66055
-0.31 | 0.074 | 0.25029 | 0.9189
-0.3 | 0.100915 | 0.33235 | 1.2714
-0.29 | 0.14828 | 0.45895 | 1.7578
-0.28 | 0.20334 | 0.6362 | 2.42185
-0.27 | 0.26485 | 0.8721 | 3.295
-0.26 | 0.3597 | 1.1901 | 4.4705
-0.25 | 0.49285 | 1.6603 | 6.0935
-0.24 | 0.67245 | 2.23165 | 8.342
-0.23 | 0.91685 | 2.9875 | 11.2015
-0.22 | 1.24355 | 4.0175 | 14.9955
-0.21 | 1.73865 | 5.3865 | 20.1265
-0.2 | 2.32775 | 7.286 | 27
-0.19 | 3.0915 | 9.745 | 35.415
-0.18 | 4.1545 | 12.9455 | 46.52
-0.17 | 5.551 | 17.24 | 60.99
-0.16 | 7.3995 | 22.705 | 77.88
-0.15 | 9.902 | 29.875 | 101.01
-0.14 | 12.9725 | 39.04 | 126.73
-0.13 | 17.115 | 49.955 | 155.21
-0.12 | 22.585 | 64.445 | 189
-0.11 | 29.455 | 82.645 | 226.85
-0.1 | 38.535 | 104.49 | 274.15
-0.09 | 49.305 | 130.995 | 321.35
-0.08 | 62.55 | 158.09 | 365.3
-0.07 | 78.235 | 193.15 | 418.95
-0.06 | 98.115 | 236.95 | 468.6
-0.05 | 118.375 | 276.65 | 519.95
-0.04 | 144.065 | 322.7 | 576.35
-0.03 | 174.7 | 376.15 | 628.6
-0.02 | 205.6 | 429.55 | 683.55
-0.01 | 240.95 | 482.4 | 733.25
0 | 275.4 | 537.55 | 780.5
0.01 | 309.95 | 582.25 | 816.5
0.02 | 344.05 | 634.75 | 863.5
0.03 | 379.2 | 685.55 | 913.5
0.04 | 410.55 | 731.7 | 944.5
0.05 | 435.25 | 781 | 982
0.06 | 463.85 | 822 | 1014
0.07 | 484.75 | 859 | 1045.5
0.08 | 497.75 | 886 | 1072.5
0.09 | 508.45 | 923 | 1091.5
0.1 | 507.9 | 955 | 1117
0.11 | 512.5 | 985 | 1141.5
0.12 | 518 | 1006 | 1166.5
0.13 | 512.5 | 1027 | 1176
0.14 | 501.5 | 1050 | 1179
0.15 | 492 | 1076 | 1193
0.16 | 475.5 | 1094 | 1204
0.17 | 458.5 | 1095 | 1215.5
0.18 | 444.5 | 1113.5 | 1228
0.19 | 423 | 1126.5 | 1232
0.2 | 402.5 | 1140 | 1225.5
0.21 | 383.5 | 1151.5 | 1235.5
0.22 | 358.5 | 1142.5 | 1236.5
0.23 | 346 | 1148 | 1227
0.24 | 332 | 1160 | 1234
0.25 | 304.5 | 1154.5 | 1225
0.26 | 289.5 | 1147.5 | 1220.5
0.27 | 275.5 | 1147 | 1216
0.28 | 255.5 | 1144 | 1206.5
0.29 | 241.5 | 1143.5 | 1202
0.3 | 226.5 | 1141 | 1193.5
0.31 | 210 | 1116.5 | 1185.5
0.32 | 210.5 | 1111.5 | 1174.5
0.33 | 188 | 1110.5 | 1164.5
0.34 | 166 | 1089 | 1139.5
0.35 | 163 | 1075 | 1126.5
0.36 | 146 | 1060.5 | 1129.5
0.37 | 153 | 1044 | 1102.5
0.38 | 141 | 1026 | 1080.5
0.39 | 116.5 | 1004.5 | 1063
0.4 | 122 | 978 | 1045.5
0.41 | 116 | 963.5 | 1036
0.42 | 107.5 | 946 | 1012.5
0.43 | 99.5 | 915 | 986
0.44 | 92 | 889 | 964.5
0.45 | 88.5 | 864 | 927.5
0.46 | 96 | 837 | 909.5
0.47 | 83.5 | 805.5 | 915
0.48 | 65.5 | 778.5 | 885
0.49 | 73.5 | 754.5 | 850
0.5 | 76 | 741 | 840